## Geometry Results
Specimen 1 |  |  | Specimen 2
| Original [mm] | Final [mm] |  | Original [mm] | Final [mm]
Width | 6.92 | 6.16 | Width | 6.92 | 6.86
Thickness | 2.27 | 1.94 | Thickness | 2.27 | 2.19
Length | 65 | 85.43 | Length | 65 | 67.99

## Specimen 1
Displacement | Load
0 | 0
0.001959927 | 34.8688
0.003919854 | 69.73759
0.005879781 | 104.6064
0.007839708 | 139.4752
0.009799635 | 174.344
0.01175956 | 209.2128
0.01345808 | 231.6285
0.01594539 | 278.0554
0.01844396 | 326.3658
0.02004634 | 356.2391
0.02088031 | 373.516
0.0233138 | 422.2427
0.02572635 | 469.0818
0.02632838 | 479.8556
0.02838448 | 515.6176
0.03148415 | 555.0158
0.03469912 | 595.0629
0.03680127 | 611.768
0.03876709 | 624.8699
0.04311501 | 650.1685
0.04823367 | 667.6271
0.05368892 | 678.7186
0.05947166 | 688.1786
0.065164 | 695.2702
0.07122723 | 701.9954
0.07713546 | 707.356
0.08326896 | 713.2472
0.08927938 | 718.3445
0.095488 | 722.6326
0.1016094 | 727.3621
0.1077685 | 731.2881
0.1140144 | 735.4899
0.120137 | 738.7815
0.1219371 | 739.4922
0.1264144 | 742.3722
0.1324761 | 745.1999
0.1388171 | 748.5101
0.1449129 | 751.7635
0.1511974 | 755.152
0.1573557 | 758.376
0.1637244 | 761.3577
0.1700305 | 764.1326
0.1763272 | 766.7822
0.1826325 | 769.4485
0.1888393 | 771.9784
0.1952054 | 773.8046
0.2013869 | 776.1602
0.2077314 | 778.7176
0.2139284 | 781.4812
0.2202702 | 784.0706
0.2265837 | 786.284
0.2329024 | 788.3164
0.2392402 | 791.3083
0.2455836 | 792.8114
0.2519852 | 795.0471
0.2581992 | 796.8972
0.2645937 | 799.0987
0.2708029 | 800.7695
0.2772163 | 802.983
0.2834255 | 804.6539
0.2898664 | 806.7789
0.2961383 | 809.4863
0.30252 | 811.6012
0.3088962 | 813.4262
0.315233 | 815.0069
0.3216302 | 816.9385
0.3278923 | 818.4568
0.3343301 | 820.262
0.3405517 | 821.6669
0.3469926 | 823.5556
0.3531673 | 825.7542
0.3596595 | 827.2704
0.3658708 | 829.6279
0.372332 | 831.1567
0.3786989 | 833.21
0.3850635 | 834.8167
0.3914867 | 836.6776
0.3977863 | 837.8688
0.4042322 | 839.3409
0.4104477 | 840.6997
0.4168775 | 842.4824
0.4231006 | 844.463
0.4295363 | 846.1751
0.4358362 | 848.4303
0.4422781 | 849.8316
0.4486526 | 851.9138
0.4550458 | 852.8251
0.4614666 | 854.4773
0.4677365 | 855.9023
0.4741997 | 857.2879
0.4804786 | 858.3693
0.4868974 | 860.1634
0.4931221 | 862.0064
0.499566 | 863.5024
0.5010935 | 864.2437
0.5058718 | 865.5697
0.5123298 | 866.7795
0.5187109 | 869.0212
0.5251122 | 869.5989
0.531553 | 871.4879
0.5378009 | 872.5809
0.5442696 | 874.1388
0.550512 | 875.0591
0.5569999 | 876.6267
0.5632324 | 878.0216
0.5697316 | 879.5731
0.5760606 | 881.6021
0.5824862 | 882.6036
0.588854 | 884.8845
0.5952713 | 885.747
0.6017338 | 887.1406
0.6080297 | 888.0208
0.6144817 | 889.5393
0.620715 | 890.5676
0.6271899 | 891.9332
0.6334164 | 893.7556
0.6399161 | 895.0633
0.6462873 | 896.5921
0.6527468 | 897.7851
0.6591683 | 899.5471
0.6655279 | 900.975
0.67194 | 902.0189
0.678254 | 902.9204
0.6847171 | 904.0702
0.6910101 | 905.1023
0.6974797 | 906.4123
0.7037567 | 907.9901
0.710223 | 909.2205
0.7165946 | 910.9813
0.7229827 | 912.3098
0.7294373 | 913.9157
0.7358244 | 914.8999
0.7422982 | 915.804
0.7485979 | 916.5192
0.7550868 | 917.7189
0.7612878 | 919.1307
0.7678121 | 920.267
0.7740774 | 921.8648
0.7805482 | 923.0418
0.7869568 | 924.8389
0.7933743 | 925.9357
0.7998249 | 927.3524
0.8061848 | 928.0663
0.812647 | 929.3454
0.8189516 | 930.1208
0.8254187 | 931.6979
0.8317032 | 932.1197
0.8382015 | 933.8011
0.8444361 | 935.2887
0.8509174 | 936.3411
0.857308 | 937.876
0.863816 | 938.7311
0.8701821 | 940.4378
0.8766018 | 941.0348
0.8830873 | 942.1568
0.8894132 | 942.7984
0.8958896 | 943.6719
0.9021431 | 944.6982
0.9086256 | 946.0918
0.9149606 | 947.4571
0.9214186 | 948.5485
0.9277936 | 950.2687
0.9342586 | 951.0406
0.940664 | 952.7566
0.9470714 | 953.2615
0.9535476 | 954.2556
0.9598804 | 954.9353
0.9663725 | 955.8592
0.9726148 | 957.2557
0.9791087 | 958.158
0.9853938 | 959.7593
0.9918911 | 960.6224
0.9983085 | 962.0768
1.004751 | 962.9955
1.011227 | 964.3515
1.017564 | 965.1004
1.024061 | 966.0786
1.03036 | 966.6821
1.036882 | 967.7313
1.043078 | 968.7233
1.049643 | 969.7362
1.055945 | 971.1381
1.062418 | 972.0518
1.068798 | 973.8298
1.075253 | 974.595
1.081698 | 976.0813
1.088125 | 976.2438
1.094588 | 977.74
1.10092 | 977.8446
1.107405 | 979.3221
1.113641 | 979.8403
1.120164 | 980.8778
1.126488 | 982.2521
1.132987 | 983.4552
1.13939 | 984.8452
1.145832 | 985.8879
1.152331 | 986.7277
1.158675 | 987.5166
1.165174 | 988.1152
1.168856 | 989.0448
1.171502 | 988.7378
1.177997 | 989.6279
1.18425 | 990.8976
1.190786 | 991.6537
1.197128 | 992.9382
1.203533 | 994.0626
1.209993 | 995.6038
1.216476 | 996.037
1.222946 | 997.3483
1.229265 | 997.7188
1.235809 | 998.7384
1.242079 | 999.0911
1.248589 | 1000.044
1.254869 | 1001.111
1.261425 | 1001.87
1.267745 | 1003.412
1.274244 | 1004.254
1.280698 | 1005.515
1.287097 | 1006.235
1.293552 | 1007.485
1.299973 | 1007.468
1.306448 | 1008.48
1.312771 | 1008.914
1.319284 | 1010.064
1.325553 | 1010.912
1.33211 | 1011.536
1.338402 | 1013.182
1.34495 | 1013.669
1.351348 | 1015.238
1.35779 | 1015.927
1.364285 | 1016.814
1.370671 | 1017.344
1.377144 | 1018.249
1.38346 | 1018.654
1.389959 | 1019.614
1.396278 | 1020.102
1.402808 | 1021.053
1.409157 | 1022.371
1.415612 | 1023.62
1.422048 | 1024.613
1.428512 | 1025.163
1.43502 | 1025.892
1.441347 | 1026.881
1.447901 | 1027.07
1.454193 | 1027.765
1.460731 | 1028.38
1.466971 | 1029.569
1.473475 | 1030.58
1.479837 | 1031.861
1.486351 | 1032.535
1.492807 | 1033.528
1.499262 | 1034.176
1.505753 | 1035.233
1.512067 | 1035.659
1.518632 | 1036.32
1.524919 | 1036.707
1.53146 | 1037.52
1.537694 | 1038.659
1.544284 | 1039.135
1.550593 | 1040.697
1.557098 | 1041.224
1.563586 | 1042.319
1.570028 | 1043.011
1.576492 | 1044.023
1.582896 | 1044.101
1.589436 | 1044.814
1.595686 | 1045.167
1.602223 | 1046.037
1.608494 | 1046.847
1.615072 | 1047.593
1.621402 | 1049.248
1.627954 | 1049.459
1.634373 | 1050.9
1.64083 | 1051.294
1.647323 | 1051.843
1.653712 | 1052.211
1.660185 | 1053.005
1.666543 | 1053.158
1.673002 | 1054.345
1.67934 | 1055.322
1.685851 | 1055.67
1.692233 | 1057.304
1.698733 | 1057.424
1.705249 | 1058.774
1.711658 | 1059.377
1.718173 | 1060.038
1.724494 | 1060.382
1.730975 | 1061.315
1.737296 | 1061.661
1.74387 | 1061.97
1.75017 | 1062.919
1.756682 | 1063.846
1.763087 | 1065.089
1.769565 | 1065.586
1.77605 | 1066.593
1.782494 | 1066.901
1.789004 | 1067.854
1.795331 | 1067.889
1.80185 | 1068.854
1.80817 | 1069.319
1.814703 | 1070.125
1.820997 | 1070.901
1.827557 | 1071.496
1.833923 | 1072.724
1.840448 | 1073.145
1.846879 | 1074.435
1.853352 | 1074.637
1.859807 | 1075.765
1.866207 | 1075.529
1.872711 | 1076.43
1.879048 | 1076.467
1.885582 | 1077.365
1.891913 | 1078.194
1.89844 | 1078.942
1.904824 | 1079.956
1.911309 | 1080.845
1.917764 | 1081.74
1.924224 | 1081.979
1.930717 | 1082.888
1.937108 | 1082.993
1.943609 | 1083.58
1.949907 | 1084.075
1.956451 | 1084.621
1.962763 | 1085.906
1.96936 | 1085.817
1.975716 | 1087.522
1.982206 | 1087.764
1.988692 | 1089.001
1.995112 | 1089.353
2.00164 | 1089.969
2.007982 | 1089.946
2.014526 | 1090.735
2.020849 | 1090.815
2.027393 | 1091.599
2.033655 | 1092.643
2.040231 | 1093.047
2.046602 | 1094.342
2.053119 | 1094.725
2.059597 | 1095.941
2.066047 | 1096.172
2.07257 | 1096.856
2.078924 | 1096.453
2.08545 | 1097.56
2.091731 | 1097.673
2.098309 | 1098.531
2.104569 | 1099.595
2.111153 | 1100.02
2.117563 | 1101.326
2.124058 | 1101.62
2.130482 | 1102.881
2.136998 | 1102.815
2.143475 | 1103.559
2.149869 | 1103.388
2.156368 | 1104.119
2.162722 | 1104.304
2.169202 | 1105.131
2.175587 | 1105.793
2.182071 | 1106.688
2.188526 | 1108.054
2.194999 | 1108.133
2.201499 | 1109.438
2.207938 | 1109.577
2.214454 | 1109.738
2.22076 | 1110.146
2.227316 | 1110.666
2.233642 | 1110.593
2.240175 | 1111.502
2.24651 | 1112.52
2.253049 | 1113.004
2.259463 | 1114.147
2.265407 | 1114.332
2.26592 | 1114.538
2.272448 | 1115.39
2.278886 | 1115.407
2.28542 | 1115.958
2.291764 | 1115.914
2.298307 | 1116.581
2.304595 | 1117.2
2.311173 | 1117.469
2.317477 | 1118.603
2.324035 | 1119.223
2.330465 | 1120.053
2.336999 | 1120.365
2.343437 | 1121.337
2.349854 | 1121.484
2.356375 | 1121.953
2.362765 | 1121.826
2.369314 | 1122.673
2.375618 | 1122.983
2.382176 | 1123.476
2.388528 | 1124.288
2.395057 | 1124.771
2.401467 | 1125.843
2.407971 | 1126.264
2.414461 | 1127.096
2.420908 | 1127.019
2.427424 | 1127.533
2.433755 | 1127.887
2.44032 | 1127.947
2.446648 | 1128.564
2.453171 | 1129.114
2.459549 | 1130.093
2.466049 | 1130.565
2.472533 | 1131.588
2.478991 | 1131.725
2.485484 | 1132.765
2.491916 | 1132.73
2.498459 | 1133.41
2.504788 | 1133.309
2.511339 | 1133.882
2.517661 | 1134.223
2.524258 | 1134.727
2.530541 | 1135.764
2.537112 | 1135.989
2.543494 | 1137.5
2.550056 | 1137.357
2.556532 | 1138.117
2.562983 | 1138.111
2.569496 | 1138.671
2.575813 | 1138.583
2.582384 | 1139.407
2.588679 | 1139.94
2.595253 | 1140.242
2.60157 | 1141.23
2.60816 | 1141.702
2.614565 | 1142.833
2.621096 | 1142.823
2.627536 | 1144.009
2.634029 | 1143.616
2.640525 | 1144.019
2.646904 | 1144.027
2.653439 | 1144.332
2.659727 | 1145.178
2.666268 | 1145.529
2.672657 | 1146.486
2.679186 | 1146.968
2.685686 | 1147.923
2.692138 | 1148.138
2.698681 | 1148.579
2.705067 | 1148.861
2.711599 | 1149.073
2.717904 | 1149.376
2.724506 | 1149.586
2.730812 | 1149.983
2.737396 | 1150.651
2.743722 | 1152.008
2.750273 | 1151.757
2.756725 | 1153.037
2.763215 | 1153.038
2.769726 | 1153.974
2.776138 | 1153.718
2.782686 | 1154.218
2.789004 | 1153.993
2.795543 | 1154.958
2.801877 | 1155.152
2.80844 | 1155.702
2.81484 | 1156.536
2.8214 | 1156.651
2.827838 | 1157.982
2.834302 | 1158.177
2.84077 | 1158.794
2.847231 | 1158.303
2.853752 | 1159.36
2.86011 | 1158.789
2.866679 | 1159.519
2.873024 | 1159.814
2.879558 | 1160.362
2.885888 | 1161.667
2.892452 | 1161.859
2.898931 | 1162.817
2.905417 | 1162.975
2.911898 | 1163.442
2.918324 | 1163.487
2.924865 | 1163.841
2.931198 | 1163.796
2.937766 | 1163.942
2.944103 | 1164.811
2.950648 | 1165.218
2.957023 | 1166.351
2.963576 | 1166.547
2.97002 | 1167.695
2.976489 | 1167.347
2.983015 | 1168.108
2.989418 | 1168.184
2.996005 | 1168.344
3.002305 | 1168.466
3.008928 | 1168.668
3.015191 | 1169.457
3.021747 | 1170.104
3.028108 | 1171.04
3.034687 | 1170.815
3.041127 | 1171.995
3.047657 | 1171.764
3.054168 | 1172.461
3.060537 | 1172.588
3.067078 | 1172.939
3.073402 | 1173.012
3.080004 | 1173.344
3.086299 | 1173.878
3.092898 | 1174.473
3.099218 | 1175.669
3.105768 | 1175.666
3.112204 | 1177.019
3.118765 | 1176.532
3.125271 | 1177.177
3.1317 | 1176.823
3.138226 | 1177.356
3.144567 | 1177.333
3.151078 | 1177.807
3.157447 | 1178.404
3.164015 | 1178.426
3.170408 | 1179.813
3.176946 | 1179.721
3.183425 | 1180.92
3.189893 | 1180.944
3.196411 | 1181.204
3.202812 | 1181.315
3.209392 | 1181.319
3.215676 | 1181.627
3.222228 | 1182.072
3.228586 | 1182.688
3.235137 | 1183.271
3.241519 | 1184.073
3.24806 | 1184.072
3.254574 | 1185.204
3.261006 | 1185.301
3.267563 | 1185.46
3.273923 | 1185.459
3.280496 | 1185.659
3.286832 | 1185.701
3.293411 | 1186.07
3.299719 | 1186.92
3.306304 | 1187.225
3.312676 | 1188.389
3.319243 | 1188.418
3.325689 | 1189.538
3.33218 | 1189.283
3.338681 | 1189.991
3.34509 | 1189.411
3.351641 | 1189.991
3.357994 | 1189.831
3.364557 | 1190.391
3.370867 | 1190.989
3.377457 | 1190.981
3.383864 | 1192.084
3.390393 | 1192.457
3.396878 | 1193.348
3.403348 | 1193.349
3.409826 | 1193.848
3.416226 | 1193.726
3.422776 | 1194.079
3.429161 | 1193.781
3.435688 | 1194.29
3.44209 | 1194.866
3.44861 | 1195.226
3.455023 | 1196.493
3.461558 | 1196.19
3.468044 | 1197.432
3.474445 | 1197.647
3.480996 | 1197.991
3.487431 | 1197.461
3.493985 | 1197.886
3.500334 | 1197.424
3.506907 | 1198.223
3.513196 | 1199.54
3.519802 | 1199.229
3.52619 | 1200.556
3.532716 | 1200.373
3.539233 | 1201.12
3.545662 | 1201.247
3.552183 | 1201.709
3.558603 | 1200.885
3.565162 | 1201.483
3.571494 | 1201.458
3.578086 | 1202.155
3.584383 | 1203.14
3.590958 | 1203.188
3.5973 | 1204.594
3.603889 | 1204.247
3.610378 | 1205.088
3.616853 | 1205.038
3.62339 | 1205.426
3.629796 | 1204.994
3.636317 | 1205.22
3.642656 | 1205.474
3.649191 | 1205.883
3.655571 | 1206.719
3.662138 | 1206.867
3.668582 | 1208.007
3.675084 | 1207.982
3.681591 | 1208.732
3.688021 | 1208.859
3.694609 | 1208.76
3.700978 | 1208.652
3.707541 | 1208.973
3.71387 | 1209.107
3.720457 | 1209.263
3.726742 | 1210.502
3.733357 | 1210.09
3.739756 | 1211.766
3.746303 | 1211.328
3.752793 | 1212.503
3.759259 | 1212.086
3.765843 | 1212.154
3.772152 | 1211.932
3.778674 | 1212.855
3.785014 | 1212.848
3.79167 | 1212.896
3.797994 | 1213.922
3.804596 | 1213.662
3.810975 | 1215.097
3.817485 | 1215.211
3.823999 | 1215.758
3.830451 | 1215.502
3.83696 | 1216.228
3.84337 | 1215.508
3.849944 | 1216.053
3.856258 | 1216.01
3.862806 | 1216.626
3.869216 | 1216.984
3.875761 | 1217.514
3.882202 | 1218.574
3.888724 | 1218.672
3.895232 | 1219.284
3.901697 | 1218.748
3.90816 | 1219.193
3.914549 | 1219.084
3.92112 | 1219.431
3.927494 | 1219.494
3.934051 | 1219.772
3.940468 | 1220.633
3.946935 | 1220.91
3.953433 | 1221.765
3.95994 | 1221.321
3.966436 | 1222.445
3.972859 | 1222.409
3.979456 | 1222.435
3.985778 | 1222.42
3.992394 | 1222.462
3.998665 | 1222.809
4.005267 | 1223.253
4.011622 | 1224.508
4.018261 | 1223.803
4.024704 | 1224.838
4.031178 | 1224.913
4.037691 | 1225.464
4.044096 | 1225.411
4.050636 | 1225.763
4.057023 | 1225.088
4.063618 | 1225.979
4.069958 | 1225.859
4.076502 | 1226.524
4.082835 | 1227.311
4.089403 | 1227.455
4.095843 | 1228.522
4.102399 | 1228.219
4.10891 | 1229.038
4.115397 | 1228.481
4.1219 | 1228.922
4.128283 | 1228.284
4.134768 | 1229.421
4.141158 | 1229.18
4.147738 | 1229.295
4.154127 | 1230.5
4.160677 | 1230.499
4.167132 | 1231.506
4.173624 | 1231.359
4.180124 | 1232.08
4.186599 | 1231.538
4.193128 | 1232.024
4.199521 | 1231.759
4.206079 | 1232.14
4.212414 | 1232.189
4.218953 | 1232.679
4.225342 | 1233.527
4.231905 | 1233.727
4.238391 | 1234.479
4.244879 | 1234.273
4.251447 | 1234.884
4.257821 | 1234.489
4.264375 | 1235.146
4.270693 | 1234.583
4.277273 | 1235.292
4.283668 | 1235.111
4.290231 | 1235.557
4.296633 | 1236.361
4.303174 | 1236.585
4.30962 | 1237.703
4.316101 | 1237.569
4.322624 | 1238.246
4.329097 | 1237.257
4.335656 | 1237.867
4.341948 | 1237.6
4.344318 | 1238.668
4.348512 | 1238.267
4.354863 | 1238.494
4.361452 | 1238.511
4.367855 | 1239.542
4.374434 | 1239.551
4.380914 | 1240.38
4.387372 | 1240.641
4.393915 | 1240.721
4.40036 | 1240.425
4.40689 | 1240.311
4.413231 | 1240.415
4.419788 | 1241.051
4.426175 | 1241.086
4.432705 | 1241.441
4.439151 | 1242.318
4.445662 | 1242.421
4.452136 | 1243.441
4.458624 | 1243.114
4.46519 | 1243.627
4.47162 | 1242.916
4.478177 | 1243.316
4.484483 | 1243.124
4.491103 | 1243.364
4.497411 | 1244.094
4.503988 | 1244.369
4.510426 | 1245.338
4.516978 | 1244.96
4.523403 | 1246.442
4.529924 | 1245.603
4.536398 | 1246.628
4.54284 | 1245.77
4.549427 | 1246.043
4.55581 | 1245.773
4.56237 | 1246.239
4.568647 | 1246.992
4.575259 | 1247.088
4.58159 | 1248.259
4.588156 | 1248.07
4.594639 | 1248.863
4.601163 | 1248.464
4.607662 | 1249.183
4.614089 | 1248.511
4.620632 | 1249.072
4.626983 | 1248.813
4.633569 | 1249.218
4.639952 | 1249.543
4.646476 | 1249.855
4.65291 | 1250.755
4.659416 | 1250.793
4.665886 | 1252.099
4.672395 | 1251.406
4.678953 | 1251.782
4.685343 | 1251.542
4.691946 | 1251.508
4.698259 | 1251.6
4.704875 | 1251.646
4.711171 | 1252.642
4.717755 | 1252.351
4.724174 | 1253.431
4.730744 | 1253.312
4.737242 | 1254.284
4.743701 | 1253.701
4.750229 | 1254.556
4.756614 | 1253.904
4.763227 | 1254.108
4.769508 | 1254.213
4.776168 | 1254.216
4.782513 | 1254.637
4.78907 | 1254.902
4.795466 | 1256.258
4.801983 | 1256.052
4.808521 | 1256.667
4.814989 | 1256.464
4.821536 | 1256.965
4.827932 | 1256.308
4.834495 | 1256.976
4.840797 | 1256.606
4.847372 | 1257.138
4.85373 | 1257.747
4.860358 | 1257.542
4.866736 | 1258.983
4.87333 | 1258.347
4.879789 | 1259.423
4.886271 | 1259.162
4.892794 | 1259.368
4.899215 | 1258.876
4.905753 | 1258.901
4.912116 | 1258.987
4.918683 | 1259.614
4.925095 | 1259.952
4.931588 | 1260.147
4.938066 | 1261.357
4.944589 | 1260.849
4.951099 | 1261.797
4.957562 | 1261.288
4.964096 | 1261.834
4.970455 | 1261.37
4.977056 | 1261.837
4.983419 | 1261.446
4.990006 | 1261.84
4.996354 | 1262.575
5.002962 | 1262.595
5.009393 | 1263.533
5.015868 | 1263.347
5.022407735 | 1264.068
5.028849 | 1263.693
5.03537 | 1264.277
5.041832 | 1263.54
5.048403 | 1263.884
5.054722 | 1263.898
5.061289 | 1264.532
5.067615 | 1265.288
5.074253 | 1265.187
5.080644 | 1265.773
5.087194 | 1265.779
5.093675 | 1266.714
5.10015 | 1266.42
5.106678 | 1266.671
5.113072 | 1266.15
5.119642 | 1266.508
5.126007 | 1266.569
5.132608 | 1267.029
5.138978 | 1267.271
5.145537 | 1267.515
5.151942 | 1268.524
5.158434 | 1268.505
5.164997 | 1268.942
5.171471 | 1268.418
5.177997 | 1268.939
5.184408 | 1268.451
5.190953 | 1268.987
5.197285 | 1268.85
5.203844 | 1269.449
5.210259 | 1269.868
5.216801 | 1269.726
5.223277 | 1270.717
5.229809 | 1270.346
5.236299 | 1271.406
5.242735 | 1270.747
5.249296 | 1271.323
5.255693 | 1270.775
5.262297 | 1270.955
5.268587 | 1271.191
5.27519 | 1271.392
5.281527 | 1272.15
5.288096 | 1272.391
5.294545 | 1273.122
5.301078 | 1272.969
5.307604 | 1273.603
5.314041 | 1273.162
5.320609 | 1273.781
5.327001 | 1272.807
5.333555 | 1273.717
5.33988 | 1273.295
5.346499 | 1273.898
5.352896 | 1274.29
5.359446 | 1274.408
5.365871 | 1275.654
5.372404 | 1275.268
5.378907 | 1275.71
5.385384 | 1275.267
5.391911 | 1275.779
5.398354 | 1275.026
5.404895 | 1275.378
5.411244 | 1275.624
5.417756 | 1276.07
5.424167 | 1277.011
5.430704 | 1276.684
5.43721 | 1277.567
5.443751 | 1277.32
5.450246 | 1278.211
5.456651 | 1277.56
5.463237 | 1277.601
5.469592 | 1277.547
5.476206 | 1277.614
5.48255 | 1277.689
5.48919 | 1277.803
5.4955 | 1279.229
5.502073 | 1278.721
5.508504 | 1280.125
5.515047 | 1279.38
5.521554 | 1280.367
5.527994 | 1279.422
5.534579 | 1279.829
5.540942 | 1279.562
5.547515 | 1280.115
5.553829 | 1280.186
5.560454 | 1280.133
5.566794 | 1281.314
5.573413 | 1280.971
5.579836 | 1282.005
5.586323 | 1281.922
5.592851 | 1282.42
5.599278 | 1281.98
5.605858 | 1282.344
5.612292 | 1281.46
5.618857 | 1282.118
5.625167 | 1282.473
5.631813 | 1282.046
5.638124 | 1283.568
5.644667 | 1283.058
5.651153 | 1284.293
5.657694 | 1283.685
5.664201 | 1284.324
5.67067 | 1283.743
5.67723 | 1283.862
5.683561 | 1283.843
5.69015 | 1283.974
5.696526 | 1284.144
5.703111 | 1284.557
5.7095 | 1285.399
5.716022 | 1285.252
5.722511 | 1286.212
5.729006 | 1285.807
5.735538 | 1286.613
5.741953 | 1285.842
5.748522 | 1286.447
5.754912 | 1285.607
5.761496 | 1286.046
5.767801 | 1286.452
5.7744 | 1286.463
5.780788 | 1287.445
5.787392 | 1287.037
5.793829 | 1288.375
5.800373 | 1287.623
5.806874 | 1288.2
5.813295 | 1287.83
5.819872 | 1288.226
5.826207 | 1287.566
5.832835 | 1288.067
5.839147 | 1288.281
5.845745 | 1288.421
5.852151 | 1289.423
5.858692 | 1289.41
5.865162 | 1290.125
5.871684 | 1289.861
5.878218 | 1290.169
5.884624 | 1289.858
5.891204 | 1289.977
5.897586 | 1289.597
5.904125 | 1289.966
5.91048 | 1290.267
5.917021 | 1290.609
5.923505 | 1291.516
5.930016 | 1291.258
5.936546 | 1292.327
5.943035 | 1291.866
5.949541 | 1292.383
5.955925 | 1291.745
5.962521 | 1291.91
5.968892 | 1291.429
5.975456 | 1292.095
5.981853 | 1292.368
5.988455 | 1292.225
5.994821 | 1293.456
6.001364 | 1292.946
6.007886 | 1293.87
6.014371 | 1293.461
6.020874 | 1294.251
6.027311 | 1293.338
6.033897 | 1293.625
6.04024 | 1293.35
6.046814 | 1294.019
6.053179 | 1293.956
6.05977 | 1294.531
6.066186 | 1295.177
6.07277 | 1294.541
6.079199 | 1295.977
6.085718 | 1295.15
6.092209 | 1295.971
6.09863 | 1295.371
6.105217 | 1295.758
6.111594 | 1295.204
6.118192 | 1295.579
6.124519 | 1296.213
6.131077 | 1296.475
6.13749 | 1297.384
6.144077 | 1296.712
6.150592 | 1297.483
6.157044 | 1297.45
6.163603 | 1297.467
6.17002 | 1297.15
6.17655 | 1297.499
6.182934 | 1296.862
6.189492 | 1297.244
6.195873 | 1298.057
6.202476 | 1297.791
6.208913 | 1298.773
6.215383 | 1298.889
6.221886 | 1299.562
6.228379 | 1299.054
6.234923 | 1299.599
6.241309 | 1298.935
6.247964 | 1299.112
6.254284 | 1298.762
6.260899 | 1299.297
6.267188 | 1299.896
6.273831 | 1299.627
6.280223 | 1300.666
6.286753 | 1300.555
6.293287 | 1301.213
6.299781 | 1300.461
6.306312 | 1301.04
6.312661 | 1300.695
6.319289 | 1300.835
6.325617 | 1300.747
6.332247 | 1301.213
6.338542 | 1301.51
6.345202 | 1301.274
6.351574 | 1302.553
6.358084 | 1302.552
6.364613 | 1303.158
6.371088 | 1302.752
6.37765 | 1302.719
6.384063 | 1302.337
6.390612 | 1302.468
6.396975 | 1302.426
6.403496 | 1303.008
6.409913 | 1303.395
6.416491 | 1303.311
6.422968 | 1304.29
6.429466 | 1304.314
6.436014 | 1304.696
6.44245 | 1304.388
6.448998 | 1304.64
6.455389 | 1304.045
6.461963 | 1304.345
6.468312 | 1304.121
6.474947 | 1304.534
6.481315 | 1304.796
6.48785 | 1304.972
6.494304 | 1306.004
6.500801 | 1305.919
6.507367 | 1306.434
6.513834 | 1305.643
6.520371 | 1306.152
6.526714 | 1305.638
6.53333 | 1306.051
6.53965 | 1306.166
6.546268 | 1306.188
6.552613 | 1306.846
6.559253 | 1306.481
6.565643 | 1307.911
6.572178 | 1307.607
6.578684 | 1308.139
6.585135 | 1307.649
6.591704 | 1308.14
6.59813 | 1307.23
6.604701 | 1307.696
6.611065 | 1307.407
6.617653 | 1307.551
6.623999 | 1308.427
6.630579 | 1308.669
6.637024 | 1309.436
6.643522 | 1309.46
6.650075 | 1309.662
6.656521 | 1309.36
6.663076 | 1309.411
6.669458 | 1308.922
6.676035 | 1309.073
6.6824 | 1309.368
6.689004 | 1309.442
6.695396 | 1310.123
6.701968 | 1309.987
6.708424 | 1310.866
6.714896 | 1310.607
6.721417 | 1311.423
6.727908 | 1310.574
6.734492 | 1310.891
6.74082 | 1310.671
6.747477 | 1310.709
6.753755 | 1310.857
6.760383 | 1311.112
6.766712 | 1311.949
6.77333 | 1311.387
6.779772 | 1312.55
6.786282 | 1312.188
6.792832 | 1312.789
6.799247 | 1312.367
6.805803 | 1312.775
6.812204 | 1311.933
6.818821 | 1312.558
6.825118 | 1312.477
6.831753 | 1312.778
6.838068 | 1313.546
6.844609 | 1313.657
6.851144 | 1314.062
6.857651 | 1313.866
6.864157 | 1314.742
6.870645 | 1313.936
6.877205 | 1313.934
6.883584 | 1313.59
6.890117 | 1313.918
6.896485 | 1314.055
6.903075 | 1314.41
6.909519 | 1314.838
6.916038 | 1314.733
6.922556 | 1315.704
6.929006 | 1315.344
6.935575 | 1315.72
6.941975 | 1315.959
6.948555 | 1315.713
6.954894 | 1315.375
6.9615 | 1315.543
6.967873 | 1315.623
6.974472 | 1315.629
6.98083 | 1316.841
6.987379 | 1316.615
6.993921 | 1317.306
7.00039 | 1316.725
7.006925 | 1317.613
7.013366 | 1316.778
7.019916 | 1317.245
7.026279 | 1316.619
7.032867 | 1317.114
7.039255 | 1317.261
7.045847 | 1317.477
7.052225 | 1318.084
7.058844 | 1317.742
7.065248 | 1318.889
7.07175 | 1318.386
7.078273 | 1319.298
7.08473 | 1318.27
7.091287 | 1318.774
7.097682 | 1317.887
7.104266 | 1318.433
7.110603 | 1318.701
7.117183 | 1318.828
7.123613 | 1319.65
7.130192 | 1319.433
7.136653 | 1320.362
7.143151 | 1320.031
7.149697 | 1320.077
7.1561 | 1319.809
7.162649 | 1320.178
7.169069 | 1319.472
7.17566 | 1319.813
7.18201 | 1320.166
7.188567 | 1320.325
7.194974 | 1321.428
7.201523 | 1320.847
7.208036 | 1321.752
7.214527 | 1321.269
7.22108 | 1321.587
7.227482 | 1321.093
7.23409 | 1321.474
7.240437 | 1320.801
7.247031 | 1321.463
7.253383 | 1321.677
7.259966 | 1321.751
7.266363 | 1322.737
7.272895 | 1322.474
7.279407 | 1323.169
7.285918 | 1322.676
7.292421 | 1323.233
7.298861 | 1322.527
7.305463 | 1322.975
7.311813 | 1322.153
7.318449 | 1322.671
7.324776 | 1322.82
7.331327 | 1323.404
7.337674 | 1324.153
7.344327 | 1323.52
7.350799 | 1324.686
7.357329 | 1323.976
7.363851 | 1324.421
7.370269 | 1323.856
7.376824 | 1324.154
7.383202 | 1323.578
7.389719 | 1324.327
7.396139 | 1324.449
7.402697 | 1324.587
7.409181 | 1325.254
7.415657 | 1325.302
7.422187 | 1326.014
7.428676 | 1325.559
7.435235 | 1325.799
7.441649 | 1325.397
7.448255 | 1325.322
7.454583 | 1325.115
7.46117 | 1325.509
7.467507 | 1325.899
7.47409 | 1325.983
7.48056 | 1326.573
7.487059 | 1326.584
7.49361 | 1327.048
7.500071 | 1326.679
7.506631 | 1327.276
7.51301 | 1326.459
7.51959 | 1326.81
7.525935 | 1326.391
7.532558 | 1327.075
7.538923 | 1327.252
7.545494 | 1327.238
7.551931 | 1327.865
7.558476 | 1327.808
7.564979 | 1328.483
7.571469 | 1328.125
7.578 | 1328.59
7.584372 | 1327.968
7.590989 | 1328.133
7.597359 | 1327.531
7.603914 | 1328.191
7.610284 | 1328.539
7.616893 | 1328.672
7.623336 | 1329.114
7.629893 | 1328.916
7.636378 | 1330.038
7.642865 | 1329.478
7.649362 | 1329.637
7.655789 | 1329.197
7.662397 | 1329.214
7.668741 | 1329.174
7.675353 | 1329.144
7.68175 | 1329.655
7.688264 | 1329.724
7.694733 | 1330.578
7.701256 | 1330.295
7.707786 | 1330.887
7.714214 | 1330.795
7.720806 | 1331.013
7.727193 | 1330.337
7.733778 | 1330.749
7.740099 | 1330.382
7.74674 | 1330.608
7.753114 | 1331.39
7.759701 | 1331.066
7.766126 | 1331.966
7.772645 | 1331.616
7.779147 | 1332.42
7.785607 | 1331.951
7.792183 | 1331.993
7.79857 | 1331.552
7.805191 | 1331.777
7.811508 | 1331.577
7.818188 | 1332.054
7.824476 | 1332.321
7.831064 | 1332.338
7.837479 | 1333.347
7.844054 | 1332.814
7.850569 | 1333.463
7.857059 | 1332.99
7.863575 | 1333.637
7.869965 | 1332.925
7.876554 | 1333.058
7.882884 | 1332.937
7.889497 | 1333.13
7.895904 | 1333.648
7.902459 | 1333.59
7.908932 | 1334.617
7.915435 | 1334.108
7.921933 | 1335.079
7.928437 | 1334.322
7.934998 | 1334.542
7.941409 | 1333.828
7.947948 | 1334.543
7.954332 | 1333.911
7.960891 | 1334.516
7.967255 | 1335.173
7.973853 | 1334.728
7.980316 | 1335.991
7.986847 | 1335.393
7.99341 | 1336.064
7.999823 | 1335.324
8.006373 | 1335.908
8.012755 | 1334.941
8.019363 | 1335.552
8.02567 | 1335.478
8.03234 | 1335.359
8.038701 | 1336.169
8.045224 | 1336.371
8.051698 | 1337.034
8.058237 | 1336.458
8.064771 | 1337.244
8.071236 | 1336.469
8.077755 | 1337.192
8.084167 | 1336.097
8.090721 | 1336.762
8.097097 | 1336.342
8.103714 | 1336.973
8.110096 | 1337.184
8.116666 | 1337.297
8.123119 | 1338.335
8.129662 | 1337.939
8.136148 | 1338.345
8.142611 | 1337.953
8.149164 | 1337.912
8.155521 | 1337.838
8.162139 | 1337.854
8.168523 | 1338.049
8.175059 | 1337.972
8.181501 | 1338.784
8.188019 | 1338.691
8.194497 | 1340.014
8.201027 | 1339.071
8.207586 | 1339.312
8.213979 | 1339.167
8.220598 | 1339.05
8.226973 | 1338.647
8.233565 | 1338.97
8.23993 | 1338.673
8.246537 | 1339.186
8.252935 | 1339.799
8.259504 | 1339.461
8.265956 | 1340.498
8.272396 | 1340.151
8.278954 | 1340.883
8.285438 | 1339.768
8.292003 | 1340.186
8.298337 | 1339.902
8.30499 | 1340.103
8.311344 | 1339.702
8.317896 | 1340.38
8.324284 | 1340.881
8.330887 | 1340.964
8.337325 | 1341.705
8.343876 | 1341.21
8.350375 | 1341.817
8.356823 | 1341.137
8.363376 | 1341.457
8.369775 | 1340.755
8.376391 | 1341.27
8.382767 | 1340.854
8.389333 | 1341.371
8.395719 | 1342.135
8.402254 | 1341.95
8.408785 | 1342.419
8.415236 | 1342.286
8.421807 | 1342.867
8.428254 | 1342.188
8.434822 | 1342.213
8.441181 | 1342.101
8.447753 | 1342.317
8.454096 | 1342.523
8.460668 | 1342.616
8.467092 | 1343.164
8.473693 | 1343.033
8.480213 | 1343.743
8.486691 | 1343.293
8.4932 | 1344.02
8.499612 | 1343.283
8.506212 | 1343.639
8.512601 | 1342.931
8.519201 | 1343.179
8.525544 | 1343.257
8.532111 | 1343.643
8.538505 | 1344.55
8.545085 | 1344.31
8.551586 | 1344.892
8.558106 | 1344.305
8.564623 | 1345.172
8.571069 | 1344.028
8.577631 | 1344.714
8.58394 | 1344.14
8.590589 | 1344.618
8.596926 | 1344.538
8.603532 | 1344.827
8.609988 | 1345.224
8.616495 | 1345.502
8.623023 | 1345.879
8.629515 | 1345.615
8.636008 | 1346.179
8.642472 | 1345.298
8.64904 | 1345.319
8.655376 | 1345.363
8.661996 | 1345.25
8.668363 | 1345.873
8.674885 | 1345.732
8.681367 | 1346.542
8.687929 | 1346.167
8.69442 | 1346.983
8.700909 | 1346.406
8.707442 | 1346.957
8.71384 | 1346.276
8.72043 | 1346.74
8.726801 | 1346.138
8.733399 | 1346.639
8.739767 | 1346.659
8.746332 | 1346.718
8.752796 | 1347.861
8.759352 | 1347.073
8.76582 | 1348.175
8.772296 | 1347.625
8.778887 | 1347.848
8.785329 | 1347.107
8.791903 | 1347.308
8.798229 | 1347.237
8.804804 | 1347.769
8.811191 | 1347.44
8.817738 | 1347.957
8.824209 | 1348.532
8.830766 | 1348.222
8.837193 | 1349.561
8.843731 | 1348.754
8.850247 | 1349.158
8.856666 | 1348.571
8.863282 | 1348.499
8.869657 | 1348.081
8.876261 | 1348.397
8.882631 | 1348.751
8.889189 | 1348.771
8.895611 | 1349.822
8.90215 | 1349.242
8.908667 | 1350.342
8.915157 | 1349.742
8.921702 | 1349.802
8.928128 | 1349.144
8.934691 | 1349.46
8.941077 | 1349.271
8.947591 | 1349.813
8.954032 | 1349.929
8.960627 | 1349.75
8.967015 | 1350.952
8.973595 | 1350.24
8.98009 | 1351.257
8.986526 | 1350.712
8.993123 | 1350.984
8.999509 | 1349.967
9.00609 | 1350.663
9.012428 | 1350.442
9.019116 | 1350.474
9.025424 | 1350.736
9.031984 | 1350.969
9.03845 | 1351.961
9.045003 | 1351.571
9.051551 | 1351.836
9.057977 | 1351.53
9.064561 | 1351.84
9.070909 | 1351.384
9.077501 | 1351.837
9.083856 | 1350.942
9.090475 | 1351.547
9.09687 | 1351.846
9.103447 | 1351.877
9.109909 | 1352.453
9.116394 | 1352.633
9.122918 | 1353.057
9.129408 | 1352.578
9.135964 | 1352.514
9.142367 | 1352.117
9.148951 | 1352.067
9.155319 | 1352.097
9.161849 | 1352.338
9.168308 | 1352.821
9.174814 | 1352.867
9.181303 | 1353.825
9.187847 | 1353.313
9.194373 | 1354.065
9.200801 | 1353.264
9.207378 | 1353.652
9.213752 | 1352.769
9.220382 | 1353.361
9.226746 | 1352.723
9.233367 | 1353.187
9.239745 | 1353.683
9.246286 | 1353.67
9.252723 | 1354.897
9.259277 | 1354.142
9.265792 | 1355.027
9.272235 | 1354.275
9.278803 | 1354.546
9.285206 | 1353.914
9.291786 | 1354.268
9.298105 | 1354.048
9.304712 | 1354.793
9.311024 | 1354.767
9.317735 | 1354.394
9.324044 | 1355.361
9.330638 | 1355.077
9.337087 | 1355.443
9.343617 | 1354.964
9.350152 | 1355.387
9.356623 | 1354.658
9.363219 | 1354.828
9.369568 | 1354.6
9.376204 | 1355.005
9.382471 | 1355.629
9.389098 | 1355.552
9.39546 | 1356.351
9.402021 | 1356.11
9.408535 | 1356.537
9.415053 | 1355.968
9.421585 | 1356.177
9.428045 | 1355.588
9.434602 | 1355.862
9.44098 | 1355.878
9.447573 | 1355.606
9.45386 | 1356.71
9.460549 | 1356.369
9.46688 | 1357.183
9.473451 | 1356.943
9.479967 | 1357.461
9.486379 | 1356.843
9.49304 | 1357.063
9.499406 | 1356.527
9.506107 | 1356.629
9.512342 | 1356.688
9.519007 | 1356.515
9.525268 | 1357.562
9.531943 | 1357.625
9.538325 | 1358.196
9.54488 | 1358.017
9.551395 | 1358.318
9.557947 | 1357.337
9.564504 | 1357.849
9.570859 | 1357.322
9.577481 | 1357.526
9.583818 | 1357.093
9.590437 | 1357.457
9.596745 | 1358.2
9.603383 | 1358.454
9.609779 | 1358.864
9.616338 | 1358.638
9.622758 | 1359.469
9.629364 | 1358.562
9.635886 | 1358.657
9.642312 | 1357.997
9.648851 | 1358.476
9.655247 | 1358.407
9.661868 | 1358.519
9.668185 | 1359.258
9.674805 | 1359.03
9.681261 | 1359.543
9.687789 | 1359.453
9.694264 | 1359.863
9.700702 | 1359.175
9.707292 | 1359.538
9.713715 | 1358.909
9.720337 | 1359.235
9.726648 | 1359.228
9.733328 | 1359.104
9.739614 | 1360.106
9.746237 | 1359.956
9.752639 | 1360.64
9.759227 | 1360.195
9.765671 | 1361.086
9.772207 | 1359.947
9.778762 | 1360.125
9.78514 | 1359.917
9.791742 | 1360.009
9.798087 | 1359.953
9.804789 | 1359.805
9.811027 | 1361.02
9.817683 | 1360.827
9.824068 | 1361.359
9.830684 | 1360.82
9.837102 | 1361.787
9.843545 | 1360.801
9.850203 | 1360.943
9.856615 | 1360.333
9.86321 | 1360.51
9.869584 | 1361.05
9.876122 | 1361.312
9.882476 | 1361.627
9.889061 | 1361.68
9.895493 | 1362.257
9.902026 | 1361.861
9.908583 | 1362.012
9.915071 | 1361.452
9.921634 | 1361.535
9.927949 | 1361.476
9.93465 | 1361.458
9.940979 | 1361.474
9.947624 | 1361.652
9.953951 | 1362.521
9.960493 | 1362.249
9.966911 | 1363.108
9.973425 | 1362.705
9.980001 | 1363.103
9.986515 | 1361.996
9.993082 | 1362.504
9.999415 | 1362.116
10.00609 | 1362.321
10.01232 | 1362.604
10.01906 | 1362.328
10.02533 | 1363.436
10.03196 | 1362.879
10.03839 | 1363.537
10.04496 | 1363.284
10.05145 | 1363.668
10.05791 | 1362.889
10.0645 | 1363.491
10.07086 | 1362.875
10.07751 | 1363.361
10.08383 | 1362.838
10.08383 | 1362.838
10.09048 | 1363.381
10.0968 | 1364.226
10.10332 | 1364.112
10.10984 | 1364.709
10.11635 | 1364.04
10.12289 | 1364.199
10.12943 | 1363.648
10.13596 | 1363.995
10.14235 | 1363.411
10.14885 | 1364.152
10.15526 | 1364.014
10.16188 | 1364.189
10.16828 | 1364.838
10.17484 | 1364.467
10.18135 | 1365.105
10.18777 | 1364.757
10.19435 | 1365.303
10.20076 | 1364.255
10.20733 | 1365.131
10.21372 | 1364.05
10.22039 | 1364.574
10.22669 | 1365.035
10.23334 | 1364.748
10.23967 | 1365.747
10.24626 | 1365.107
10.25269 | 1366.184
10.25929 | 1365.208
10.26575 | 1366.178
10.27224 | 1365.152
10.27881 | 1365.265
10.28517 | 1365.09
10.29182 | 1365.546
10.29814 | 1365.582
10.30477 | 1365.789
10.31112 | 1366.616
10.31779 | 1365.889
10.3241 | 1366.832
10.33074 | 1366.199
10.3372 | 1366.737
10.34368 | 1365.961
10.35027 | 1366.004
10.35668 | 1365.243
10.36329 | 1366.058
10.36957 | 1366.006
10.37623 | 1366.517
10.38255 | 1367.109
10.38907 | 1366.976
10.39558 | 1367.261
10.40208 | 1367.259
10.40868 | 1367.1
10.41513 | 1366.128
10.4217 | 1366.546
10.42808 | 1366.472
10.4347 | 1366.677
10.44107 | 1366.855
10.4477 | 1366.87
10.454 | 1367.952
10.46051 | 1367.614
10.467 | 1368.359
10.47357 | 1367.592
10.48015 | 1367.86
10.48659 | 1366.929
10.4932 | 1367.332
10.49947 | 1367.57
10.50615 | 1367.247
10.51242 | 1367.759
10.51909 | 1367.692
10.52544 | 1368.514
10.53202 | 1368.263
10.53845 | 1369.123
10.54503 | 1368.244
10.55153 | 1368.723
10.558 | 1367.972
10.56461 | 1367.956
10.57091 | 1367.656
10.57758 | 1368.28
10.58384 | 1368.59
10.5905 | 1368.825
10.59688 | 1369.171
10.60347 | 1368.956
10.60992 | 1369.593
10.61647 | 1368.872
10.62303 | 1369.034
10.62947 | 1368.366
10.63602 | 1368.918
10.64241 | 1368.386
10.64903 | 1368.518
10.65535 | 1369.253
10.66193 | 1368.973
10.66833 | 1369.957
10.67486 | 1369.879
10.68141 | 1369.92
10.68789 | 1369.66
10.69448 | 1369.7
10.70093 | 1368.905
10.70749 | 1369.394
10.71386 | 1368.947
10.72047 | 1369.332
10.72676 | 1369.958
10.73339 | 1369.61
10.73978 | 1370.677
10.7464 | 1370.148
10.75284 | 1370.932
10.75938 | 1369.832
10.76594 | 1370.148
10.77228 | 1369.716
10.77889 | 1370.159
10.78531 | 1369.745
10.79194 | 1369.803
10.79826 | 1370.267
10.80491 | 1370.441
10.81124 | 1371.187
10.81786 | 1370.704
10.82424 | 1371.36
10.83079 | 1370.8
10.83733 | 1371.185
10.84378 | 1370.411
10.85038 | 1370.558
10.8567 | 1370.472
10.86333 | 1370.502
10.86971 | 1370.788
10.87629 | 1371.297
10.88268 | 1371.986
10.88923 | 1371.748
10.89578 | 1371.813
10.90217 | 1371.261
10.90878 | 1371.544
10.91526 | 1370.611
10.92184 | 1371.105
10.92821 | 1371.295
10.93479 | 1371.263
10.94116 | 1371.898
10.94779 | 1371.401
10.95413 | 1372.664
10.96068 | 1372.495
10.96718 | 1372.613
10.97368 | 1372.016
10.98029 | 1372.16
10.98668 | 1371.403
10.99329 | 1371.829
10.99962 | 1371.615
11.00622 | 1372.284
11.01257 | 1372.584
11.01917 | 1372.355
11.02553 | 1373.654
11.03218 | 1372.589
11.03861 | 1373.327
11.04515 | 1372.345
11.05171 | 1372.882
11.05814 | 1371.956
11.06472 | 1372.759
11.07108 | 1372.302
11.0777 | 1372.576
11.08397 | 1373.155
11.09065 | 1372.858
11.09704 | 1373.775
11.10357 | 1373.219
11.11012 | 1373.572
11.11663 | 1372.828
11.12318 | 1373.123
11.12956 | 1372.85
11.13616 | 1372.979
11.14254 | 1373.27
11.14912 | 1373.2
11.15551 | 1373.636
11.16212 | 1373.478
11.16848 | 1374.525
11.17504 | 1374.016
11.1816 | 1374.183
11.18804 | 1373.309
11.19464 | 1373.638
11.20104 | 1373.184
11.20763 | 1373.512
11.21394 | 1373.408
11.22056 | 1373.931
11.2269 | 1374.749
11.23353 | 1374.116
11.23995 | 1374.921
11.24652 | 1374.379
11.25305 | 1374.656
11.25945 | 1374.038
11.26603 | 1374.614
11.27246 | 1373.649
11.27906 | 1374.341
11.28541 | 1374.171
11.29205 | 1374.07
11.29835 | 1375.143
11.30505 | 1374.544
11.31141 | 1375.386
11.31798 | 1374.935
11.32444 | 1375.628
11.33093 | 1374.824
11.33752 | 1375.151
11.34391 | 1374.354
11.35054 | 1374.922
11.35691 | 1374.227
11.3635 | 1374.937
11.36985 | 1375.352
11.37641 | 1375.423
11.38287 | 1375.994
11.3894 | 1375.579
11.39589 | 1375.795
11.40236 | 1375.464
11.40898 | 1375.38
11.41538 | 1374.982
11.42196 | 1375.291
11.42827 | 1375.626
11.435 | 1375.207
11.44129 | 1376.345
11.44793 | 1375.732
11.45433 | 1376.582
11.46086 | 1376.136
11.46741 | 1376.31
11.47386 | 1375.662
11.48042 | 1376.283
11.48677 | 1375.952
11.49343 | 1375.763
11.49973 | 1376.39
11.50646 | 1375.813
11.51271 | 1376.971
11.51937 | 1376.565
11.52574 | 1377.212
11.5323 | 1376.856
11.53884 | 1377.127
11.54533 | 1376.095
11.5519 | 1376.492
11.55836 | 1375.604
11.56492 | 1376.218
11.5712 | 1376.584
11.57783 | 1376.753
11.58417 | 1377.277
11.59084 | 1376.933
11.59722 | 1377.937
11.6038 | 1377.15
11.61032 | 1377.467
11.61677 | 1376.755
11.62332 | 1377.433
11.62978 | 1376.389
11.63635 | 1376.565
11.64268 | 1377.115
11.64928 | 1376.931
11.65566 | 1378.002
11.66226 | 1377.436
11.6687 | 1378.145
11.67523 | 1377.712
11.68184 | 1377.454
11.68826 | 1377.064
11.69487 | 1377.398
11.70117 | 1376.978
11.70778 | 1377.49
11.71409 | 1377.771
11.72077 | 1377.815
11.7271 | 1378.553
11.7337 | 1377.874
11.74017 | 1378.782
11.74665 | 1377.996
11.75325 | 1378.229
11.75965 | 1377.869
11.76629 | 1377.886
11.77264 | 1377.63
11.77925 | 1377.917
11.78556 | 1378.452
11.79222 | 1378.5
11.79856 | 1378.948
11.80518 | 1378.631
11.81163 | 1379.545
11.81811 | 1378.579
11.82469 | 1378.86
11.83116 | 1377.984
11.83775 | 1378.473
11.8441 | 1378.305
11.85067 | 1378.455
11.85706 | 1378.492
11.86364 | 1378.876
11.87004 | 1379.582
11.87669 | 1379.312
11.88307 | 1379.93
11.88962 | 1379.177
11.89616 | 1379.084
11.90261 | 1378.393
11.90915 | 1379.161
11.9156 | 1378.661
11.92218 | 1378.497
11.9285 | 1379.334
11.93506 | 1379.285
11.94153 | 1379.906
11.94814 | 1379.55
11.9546 | 1379.81
11.96106 | 1379.193
11.96762 | 1380.002
11.97409 | 1378.825
11.98068 | 1379.195
11.98698 | 1379.122
11.99368 | 1379.203
11.99995 | 1379.85
12.00664 | 1379.398
12.01294 | 1380.615
12.01955 | 1380.098
12.02597 | 1380.754
12.03252 | 1379.949
12.03907 | 1380.417
12.04555 | 1379.474
12.05213 | 1379.789
12.05847 | 1379.645
12.06509 | 1379.677
12.0714 | 1380.126
12.0781 | 1379.989
12.0844 | 1380.861
12.09105 | 1380.242
12.0975 | 1380.809
12.10401 | 1380.237
12.11054 | 1380.776
12.11702 | 1379.834
12.12361 | 1380.075
12.12996 | 1379.86
12.13653 | 1380.069
12.14292 | 1380.495
12.1495 | 1380.518
12.15586 | 1381.46
12.16246 | 1380.84
12.16895 | 1381.623
12.1754 | 1380.907
12.18202 | 1381.17
12.18847 | 1380.194
12.19508 | 1380.639
12.20133 | 1380.749
12.20799 | 1380.769
12.21432 | 1381.231
12.221 | 1380.882
12.22736 | 1382.111
12.23399 | 1381.268
12.24045 | 1381.712
12.24684 | 1381.246
12.25349 | 1381.605
12.25992 | 1380.846
12.26649 | 1381.183
12.27285 | 1380.669
12.27948 | 1381.078
12.28578 | 1381.731
12.29243 | 1381.697
12.29882 | 1382.29
12.30541 | 1381.778
12.31193 | 1382.258
12.31844 | 1381.442
12.32495 | 1381.868
12.33132 | 1381.47
12.33797 | 1381.528
12.3443 | 1381.534
12.35094 | 1381.554
12.35726 | 1382.417
12.36392 | 1381.83
12.3703 | 1382.443
12.37693 | 1382.161
12.38336 | 1382.507
12.38979 | 1382.026
12.39642 | 1382.107
12.40287 | 1381.538
12.4094 | 1382.003
12.41578 | 1381.991
12.42235 | 1382.13
12.42874 | 1382.69
12.43536 | 1382.319
12.44182 | 1382.742
12.44832 | 1382.483
12.45483 | 1383.007
12.46129 | 1382.769
12.46787 | 1382.679
12.47428 | 1382.139
12.48094 | 1382.177
12.4872 | 1382.369
12.49392 | 1382.245
12.50022 | 1383.163
12.50685 | 1382.567
12.5132 | 1383.788
12.51973 | 1383.077
12.52631 | 1383.445
12.53283 | 1382.573
12.53935 | 1383.123
12.54579 | 1382.065
12.55236 | 1382.876
12.55866 | 1383.075
12.56538 | 1382.691
12.57161 | 1383.52
12.57831 | 1383.042
12.58467 | 1383.955
12.59126 | 1383.52
12.59773 | 1384.105
12.60426 | 1382.978
12.61084 | 1383.047
12.61724 | 1382.843
12.62384 | 1382.901
12.63016 | 1383.19
12.6368 | 1383.148
12.64314 | 1383.722
12.64971 | 1383.769
12.65618 | 1384.335
12.66264 | 1383.959
12.66925 | 1384.291
12.67574 | 1383.543
12.68232 | 1383.45
12.68867 | 1383.311
12.6953 | 1383.707
12.7016 | 1383.512
12.70828 | 1383.601
12.7146 | 1384.333
12.72124 | 1383.778
12.72765 | 1384.738
12.73421 | 1384.378
12.74072 | 1384.57
12.74719 | 1383.931
12.75375 | 1384.219
12.76017 | 1383.295
12.76681 | 1383.818
12.77308 | 1383.796
12.77968 | 1384.184
12.78608 | 1384.878
12.79273 | 1384.451
12.79913 | 1384.897
12.80572 | 1384.391
12.81221 | 1384.838
12.81868 | 1384.086
12.82521 | 1384.722
12.83159 | 1383.942
12.83823 | 1384.224
12.84456 | 1384.251
12.85119 | 1384.131
12.85758 | 1384.944
12.86416 | 1384.931
12.87057 | 1385.591
12.87712 | 1385.114
12.88365 | 1385.142
12.89013 | 1384.546
12.8967 | 1384.47
12.90312 | 1384.224
12.90965 | 1384.734
12.91603 | 1384.985
12.92265 | 1384.798
12.92904 | 1385.649
12.93559 | 1385.373
12.94205 | 1386.074
12.94864 | 1385.094
12.95513 | 1385.643
12.96158 | 1384.91
12.96817 | 1385.219
12.97452 | 1384.829
12.98117 | 1385.133
12.98751 | 1384.993
12.99414 | 1385.235
13.0005 | 1385.959
13.00711 | 1385.443
13.01352 | 1386.543
13.0201 | 1385.519
13.02662 | 1385.874
13.03308 | 1385.091
13.03968 | 1385.38
13.04604 | 1384.87
13.05268 | 1385.198
13.05894 | 1385.456
13.06562 | 1385.571
13.07196 | 1386.198
13.07857 | 1385.783
13.08494 | 1386.939
13.09159 | 1386.061
13.09809 | 1386.163
13.10451 | 1385.519
13.11111 | 1385.873
13.11752 | 1385.242
13.12412 | 1385.586
13.13046 | 1385.705
13.13703 | 1386.3
13.14344 | 1386.369
13.14998 | 1386.325
13.15648 | 1386.79
13.16301 | 1386.283
13.16959 | 1386.194
13.17602 | 1385.946
13.18261 | 1385.669
13.18896 | 1385.909
13.1956 | 1385.874
13.20189 | 1386.622
13.20853 | 1385.971
13.2149 | 1386.989
13.22153 | 1386.556
13.22793 | 1387.492
13.23437 | 1386.826
13.24102 | 1387.043
13.24753 | 1386.02
13.25412 | 1386.275
13.2604 | 1385.988
13.26709 | 1386.227
13.27334 | 1386.579
13.28002 | 1386.644
13.28637 | 1387.405
13.29299 | 1386.753
13.29947 | 1387.266
13.306 | 1386.659
13.31253 | 1387.183
13.31898 | 1386.092
13.32552 | 1386.759
13.3319 | 1386.258
13.33854 | 1386.799
13.3449 | 1386.779
13.35152 | 1386.774
13.35787 | 1387.408
13.36442 | 1387.537
13.37089 | 1387.838
13.37744 | 1387.025
13.38399 | 1387.379
13.39044 | 1386.338
13.39698 | 1386.864
13.40336 | 1387.012
13.41 | 1386.9
13.41634 | 1387.355
13.42293 | 1387.09
13.42939 | 1387.718
13.43592 | 1387.742
13.44241 | 1387.979
13.44884 | 1387.562
13.45545 | 1387.748
13.4619 | 1386.834
13.46853 | 1387.069
13.47486 | 1386.958
13.48149 | 1387.053
13.48782 | 1387.6
13.49441 | 1387.464
13.50076 | 1388.651
13.50745 | 1388.043
13.51388 | 1388.561
13.52044 | 1387.198
13.52693 | 1388.079
13.53336 | 1387.382
13.53995 | 1387.621
13.54631 | 1387.376
13.55299 | 1387.258
13.5593 | 1387.96
13.56589 | 1387.946
13.57231 | 1388.307
13.57891 | 1388.063
13.58532 | 1388.741
13.59189 | 1387.906
13.59843 | 1388.099
13.60489 | 1387.04
13.61145 | 1387.794
13.61784 | 1387.684
13.6244 | 1387.912
13.63076 | 1388.248
13.63733 | 1388.269
13.64378 | 1388.839
13.65033 | 1388.591
13.65691 | 1388.516
13.66332 | 1388.165
13.66989 | 1388.272
13.67634 | 1387.672
13.68295 | 1387.458
13.68921 | 1387.996
13.69593 | 1388.103
13.70224 | 1388.806
13.70882 | 1388.378
13.71523 | 1389.388
13.72182 | 1388.821
13.72835 | 1389.3
13.73485 | 1388.337
13.74144 | 1388.407
13.74788 | 1387.612
13.75442 | 1388.398
13.76067 | 1388.464
13.76737 | 1388.547
13.7737 | 1388.956
13.78035 | 1388.377
13.78674 | 1389.447
13.79335 | 1388.718
13.79979 | 1389.73
13.80627 | 1388.484
13.81287 | 1389.002
13.81924 | 1388.253
13.82588 | 1388.842
13.83221 | 1388.301
13.8389 | 1388.28
13.84522 | 1389.044
13.85183 | 1388.876
13.85824 | 1389.612
13.86477 | 1389.007
13.87127 | 1389.449
13.87786 | 1388.364
13.88437 | 1389.038
13.89078 | 1388.287
13.8973 | 1388.736
13.9037 | 1388.664
13.91032 | 1388.644
13.91669 | 1389.57
13.9233 | 1389.303
13.92975 | 1389.988
13.93619 | 1389.75
13.94279 | 1389.817
13.94919 | 1389.081
13.95584 | 1389.181
13.9622 | 1388.527
13.96883 | 1389.173
13.97519 | 1388.913
13.98179 | 1389.17
13.98816 | 1389.685
13.99472 | 1389.594
14.00118 | 1390.161
14.00776 | 1389.609
14.01434 | 1389.53
14.02072 | 1388.886
14.02728 | 1389.611
14.0337 | 1388.805
14.0403 | 1389.567
14.04669 | 1389.025
14.05335 | 1389.337
14.05967 | 1389.977
14.0663 | 1389.651
14.07267 | 1390.293
14.07924 | 1389.885
14.08575 | 1389.93
14.09221 | 1389.686
14.09882 | 1389.61
14.1052 | 1388.936
14.11177 | 1389.644
14.11817 | 1389.621
14.1248 | 1389.651
14.13114 | 1390.007
14.13768 | 1389.791
14.14417 | 1390.22
14.15069 | 1390.086
14.15722 | 1390.293
14.16367 | 1390.067
14.17025 | 1390.271
14.17669 | 1389.259
14.18332 | 1389.253
14.18968 | 1389.616
14.19629 | 1389.831
14.20263 | 1390.421
14.2091 | 1390.624
14.21561 | 1390.997
14.22217 | 1390.523
14.22875 | 1390.508
14.23514 | 1389.737
14.24181 | 1389.891
14.2482 | 1389.344
14.25477 | 1389.928
14.26108 | 1390.176
14.2677 | 1390.098
14.27406 | 1390.893
14.28073 | 1390.278
14.28715 | 1391.048
14.29372 | 1390.101
14.30017 | 1390.958
14.30667 | 1389.789
14.31327 | 1390.358
14.31967 | 1389.678
14.32628 | 1389.94
14.33253 | 1390.274
14.33922 | 1390.332
14.34555 | 1391.089
14.35219 | 1390.359
14.35865 | 1390.965
14.36521 | 1390.307
14.37169 | 1390.851
14.37815 | 1390.284
14.38475 | 1390.221
14.39108 | 1390.267
14.39772 | 1390.1
14.4041 | 1390.486
14.41073 | 1390.29
14.4171 | 1390.957
14.42358 | 1390.795
14.43011 | 1391.468
14.43655 | 1390.967
14.44319 | 1391.111
14.44966 | 1390.277
14.45623 | 1390.603
14.4626 | 1390.152
14.46922 | 1390.424
14.47552 | 1390.899
14.48213 | 1390.819
14.48852 | 1391.449
14.49517 | 1390.725
14.50161 | 1391.553
14.50815 | 1390.909
14.51468 | 1391.442
14.5211 | 1390.436
14.52772 | 1390.585
14.53411 | 1390.414
14.54072 | 1390.639
14.54701 | 1390.874
14.55371 | 1390.886
14.56 | 1392.024
14.56665 | 1390.808
14.57307 | 1391.797
14.57964 | 1390.855
14.58616 | 1391.433
14.59262 | 1390.366
14.59923 | 1390.93
14.60559 | 1390.476
14.61215 | 1390.709
14.61853 | 1391.171
14.62516 | 1391.222
14.6315 | 1392.042
14.63808 | 1391.568
14.64457 | 1392.069
14.65108 | 1391.314
14.65762 | 1391.586
14.66406 | 1390.794
14.6707 | 1390.808
14.67708 | 1390.886
14.68363 | 1391.125
14.69002 | 1391.321
14.69666 | 1391.085
14.70304 | 1391.734
14.70961 | 1391.351
14.71608 | 1392.137
14.72257 | 1391.335
14.72917 | 1391.71
14.7356 | 1390.897
14.74216 | 1391.379
14.74852 | 1390.972
14.75513 | 1391.405
14.76147 | 1391.674
14.76816 | 1391.27
14.77447 | 1392.37
14.7811 | 1391.625
14.78755 | 1392.22
14.79407 | 1391.525
14.80064 | 1391.778
14.80704 | 1391.076
14.81367 | 1391.482
14.82001 | 1391.26
14.82666 | 1391.148
14.83293 | 1391.654
14.8396 | 1391.5
14.84597 | 1392.662
14.8525 | 1392.215
14.85902 | 1392.463
14.86561 | 1391.664
14.87211 | 1392.151
14.87852 | 1391.458
14.88512 | 1391.454
14.89152 | 1391.4
14.89811 | 1391.313
14.90445 | 1392.184
14.91108 | 1392.005
14.91749 | 1392.581
14.92398 | 1392.111
14.93055 | 1392.683
14.937 | 1391.846
14.94361 | 1392.078
14.95003 | 1391.479
14.9566 | 1391.984
14.96294 | 1391.559
14.96961 | 1391.612
14.97591 | 1392.401
14.98259 | 1391.951
14.98901 | 1392.518
14.9955 | 1392.29
15.00208 | 1392.555
15.00856 | 1391.718
15.01509 | 1392.173
15.02148 | 1391.125
15.02811 | 1391.835
15.03442 | 1392.026
15.04117 | 1391.42
15.04745 | 1392.231
15.05408 | 1392.173
15.06043 | 1393.119
15.06698 | 1392.416
15.07348 | 1392.898
15.08005 | 1392.189
15.08662 | 1392.167
15.09306 | 1391.459
15.09957 | 1391.798
15.10596 | 1391.874
15.11259 | 1391.852
15.11894 | 1392.324
15.12553 | 1392.071
15.13196 | 1392.87
15.13848 | 1392.581
15.14501 | 1392.942
15.15144 | 1392.316
15.1581 | 1392.055
15.16451 | 1391.559
15.1711 | 1391.708
15.17747 | 1392.012
15.1841 | 1391.86
15.19041 | 1392.571
15.19702 | 1392.529
15.20344 | 1393.158
15.21001 | 1392.432
15.21652 | 1392.969
15.22304 | 1391.959
15.22961 | 1392.141
15.23594 | 1391.974
15.2426 | 1392.065
15.24893 | 1392.183
15.2556 | 1392.056
15.26191 | 1392.636
15.26856 | 1392.288
15.27488 | 1393.588
15.28145 | 1393.089
15.28801 | 1392.909
15.2945 | 1392.32
15.30107 | 1392.913
15.30752 | 1391.767
15.31411 | 1392.118
15.32042 | 1392.171
15.32709 | 1392.159
15.33338 | 1392.599
15.33998 | 1392.758
15.34641 | 1393.514
15.35303 | 1392.372
15.35949 | 1393.257
15.36596 | 1392.644
15.37255 | 1393.001
15.379 | 1391.987
15.38556 | 1392.009
15.39194 | 1392.18
15.39854 | 1392.566
15.40488 | 1393.152
15.4115 | 1392.672
15.41793 | 1393.324
15.42444 | 1393.002
15.43102 | 1393.246
15.43749 | 1392.55
15.44409 | 1392.491
15.45042 | 1392.144
15.45704 | 1392.383
15.46334 | 1392.54
15.47005 | 1392.582
15.47642 | 1392.807
15.48297 | 1392.616
15.48947 | 1393.48
15.49605 | 1392.592
15.50252 | 1393.31
15.50896 | 1392.38
15.51555 | 1392.802
15.52192 | 1392.216
15.52856 | 1392.434
15.53494 | 1392.444
15.54153 | 1392.759
15.54788 | 1393.129
15.5545 | 1393.026
15.56093 | 1393.756
15.56745 | 1392.66
15.57399 | 1393.456
15.58045 | 1392.63
15.58702 | 1393.012
15.59339 | 1392.234
15.60006 | 1392.386
15.60638 | 1392.535
15.613 | 1392.794
15.6194 | 1393.15
15.62604 | 1393.265
15.6324 | 1393.752
15.63886 | 1393.478
15.6455 | 1393.278
15.65195 | 1392.635
15.65855 | 1392.678
15.66491 | 1392.729
15.67156 | 1392.494
15.67788 | 1392.697
15.6845 | 1392.893
15.69086 | 1393.623
15.69751 | 1393.011
15.70394 | 1393.459
15.71039 | 1393.243
15.71699 | 1393.463
15.72346 | 1392.575
15.72999 | 1393.23
15.7364 | 1392.581
15.74305 | 1392.392
15.74936 | 1393.023
15.756 | 1392.9
15.76236 | 1393.578
15.76895 | 1393.403
15.77538 | 1393.954
15.78195 | 1393.224
15.7885 | 1393.404
15.79496 | 1392.75
15.80154 | 1392.922
15.80791 | 1392.441
15.81457 | 1392.74
15.82081 | 1393.011
15.82753 | 1392.834
15.83386 | 1393.616
15.84046 | 1393.358
15.84695 | 1393.622
15.85337 | 1393.426
15.85998 | 1393.629
15.86638 | 1392.68
15.87303 | 1393.182
15.8794 | 1392.502
15.88604 | 1392.715
15.89234 | 1393.207
15.89896 | 1393.246
15.90535 | 1393.868
15.91193 | 1393.586
15.91843 | 1393.951
15.92496 | 1393.314
15.93154 | 1393.299
15.93792 | 1392.983
15.94451 | 1392.975
15.95084 | 1392.696
15.95753 | 1393.006
15.96385 | 1393.233
15.97049 | 1393.041
15.97687 | 1393.819
15.98348 | 1393.528
15.98993 | 1393.85
15.99638 | 1393.118
16.00296 | 1393.599
16.00942 | 1392.997
16.01601 | 1393.188
16.02239 | 1392.533
16.02904 | 1392.97
16.03532 | 1393.773
16.042 | 1393.007
16.04833 | 1394.07
16.05499 | 1393.37
16.06143 | 1393.941
16.06797 | 1393.27
16.07445 | 1393.77
16.08089 | 1392.892
16.08751 | 1393.16
16.09387 | 1392.758
16.1005 | 1392.934
16.1069 | 1393.135
16.11347 | 1393.467
16.11987 | 1393.875
16.12642 | 1393.876
16.13292 | 1393.871
16.13943 | 1393.38
16.14598 | 1393.421
16.15243 | 1392.919
16.159 | 1393.021
16.16541 | 1392.648
16.17199 | 1392.794
16.17835 | 1393.467
16.18492 | 1393.533
16.19137 | 1394.081
16.19795 | 1393.63
16.20445 | 1394.021
16.21095 | 1393.193
16.21747 | 1393.598
16.22392 | 1392.742
16.23054 | 1393.143
16.23684 | 1393.306
16.24351 | 1393.17
16.24984 | 1393.73
16.25643 | 1393.381
16.26284 | 1393.92
16.26933 | 1393.913
16.27594 | 1393.797
16.28243 | 1393.478
16.289 | 1393.664
16.29542 | 1392.852
16.30202 | 1393.012
16.30835 | 1392.866
16.31503 | 1393.066
16.32132 | 1393.677
16.32801 | 1393.527
16.33434 | 1393.952
16.34094 | 1393.535
16.34738 | 1394.162
16.35392 | 1393.189
16.36049 | 1393.607
16.36691 | 1392.987
16.37348 | 1393.511
16.37985 | 1393.101
16.38649 | 1392.911
16.39285 | 1393.619
16.39943 | 1393.425
16.40585 | 1394.362
16.41236 | 1393.69
16.41896 | 1393.938
16.42536 | 1393.324
16.432 | 1393.327
16.43835 | 1392.875
16.44504 | 1393.067
16.45136 | 1393.039
16.45799 | 1393.201
16.46435 | 1393.53
16.47099 | 1393.518
16.47735 | 1394.483
16.48391 | 1393.525
16.49046 | 1394.206
16.4969 | 1393.046
16.50353 | 1393.618
16.50992 | 1392.648
16.51654 | 1393.109
16.52281 | 1393.063
16.52948 | 1393.339
16.53579 | 1393.979
16.54244 | 1393.643
16.54885 | 1394.336
16.55543 | 1393.99
16.56194 | 1394.095
16.56845 | 1393.153
16.57498 | 1393.566
16.58142 | 1392.691
16.58799 | 1393.343
16.5944 | 1392.964
16.60102 | 1393.086
16.60736 | 1393.554
16.61396 | 1393.555
16.62033 | 1394.402
16.62691 | 1393.677
16.63348 | 1393.854
16.63991 | 1393.198
16.64646 | 1393.486
16.65292 | 1392.835
16.65954 | 1392.818
16.66583 | 1393.425
16.67239 | 1393.19
16.67887 | 1393.674
16.68546 | 1393.643
16.69191 | 1393.822
16.69844 | 1393.596
16.70494 | 1393.912
16.71138 | 1393.514
16.71796 | 1393.577
16.7244 | 1392.689
16.73103 | 1393.109
16.73738 | 1393.161
16.74402 | 1392.913
16.75034 | 1393.883
16.75695 | 1393.596
16.76334 | 1394.389
16.76998 | 1393.165
16.77646 | 1393.879
16.78293 | 1393.153
16.78954 | 1393.291
16.79589 | 1392.834
16.80253 | 1393.17
16.80885 | 1392.797
16.81547 | 1393.283
16.82181 | 1393.895
16.82844 | 1393.527
16.83484 | 1394.538
16.84145 | 1393.627
16.84792 | 1394.272
16.85445 | 1392.999
16.86102 | 1393.298
16.86741 | 1392.739
16.87401 | 1393.012
16.88035 | 1392.965
16.88694 | 1393.266
16.89334 | 1393.89
16.89995 | 1393.491
16.90638 | 1394.152
16.91293 | 1393.452
16.91949 | 1393.76
16.9259 | 1393.224
16.93248 | 1393.109
16.93894 | 1392.639
16.94551 | 1393.035
16.95185 | 1393.044
16.95852 | 1392.909
16.96487 | 1393.632
16.97149 | 1393.436
16.97791 | 1393.855
16.98438 | 1393.503
16.991 | 1393.757
16.99739 | 1392.867
17.00405 | 1393.262
17.01033 | 1393.061
17.01705 | 1392.79
17.02331 | 1393.189
17.02998 | 1393.237
17.03637 | 1393.673
17.04297 | 1393.634
17.0494 | 1394.045
17.05593 | 1393.59
17.06246 | 1393.803
17.06894 | 1392.75
17.07554 | 1393.268
17.08189 | 1392.303
17.08849 | 1392.859
17.09484 | 1393.008
17.10151 | 1393.126
17.10782 | 1393.959
17.11444 | 1393.449
17.12095 | 1393.633
17.12744 | 1393.406
17.13396 | 1393.669
17.14045 | 1392.621
17.14698 | 1393.137
17.15338 | 1392.898
17.16004 | 1392.707
17.16639 | 1392.843
17.17292 | 1393.332
17.17944 | 1393.413
17.18593 | 1393.225
17.19244 | 1393.974
17.19888 | 1393.399
17.20551 | 1393.391
17.21189 | 1392.645
17.21856 | 1392.897
17.22492 | 1392.517
17.23156 | 1392.704
17.23788 | 1393.034
17.2445 | 1392.716
17.25086 | 1393.972
17.2575 | 1393.152
17.26396 | 1393.612
17.27046 | 1393.195
17.27702 | 1393.433
17.28345 | 1392.585
17.29006 | 1393.052
17.2964 | 1392.239
17.30303 | 1393.032
17.30939 | 1392.889
17.31609 | 1392.621
17.32236 | 1393.669
17.32897 | 1393.486
17.33536 | 1394.229
17.34197 | 1393.107
17.3485 | 1393.443
17.35498 | 1392.384
17.36155 | 1392.833
17.36795 | 1392.508
17.37452 | 1392.622
17.38086 | 1392.965
17.38744 | 1393.389
17.39387 | 1393.776
17.4004 | 1393.037
17.40699 | 1393.575
17.4134 | 1393.332
17.42 | 1393.47
17.42644 | 1392.532
17.43307 | 1392.596
17.43947 | 1392.522
17.44612 | 1392.324
17.4524 | 1393.04
17.45906 | 1392.645
17.46538 | 1393.527
17.47199 | 1392.98
17.47847 | 1393.896
17.48494 | 1392.606
17.49157 | 1393.087
17.49801 | 1392.16
17.50457 | 1392.755
17.51087 | 1392.426
17.51756 | 1392.459
17.52389 | 1392.76
17.53051 | 1392.864
17.53691 | 1393.337
17.5435 | 1392.919
17.54995 | 1393.539
17.55648 | 1392.76
17.56309 | 1392.895
17.56947 | 1392.352
17.57609 | 1392.668
17.58241 | 1391.959
17.58908 | 1392.265
17.59539 | 1392.958
17.60205 | 1392.472
17.60841 | 1393.378
17.61499 | 1392.885
17.62151 | 1393.107
17.62801 | 1392.508
17.63456 | 1393.066
17.64099 | 1392.237
17.64752 | 1392.382
17.6539 | 1392.586
17.66056 | 1391.992
17.66691 | 1393.06
17.67352 | 1392.487
17.67996 | 1393.417
17.68644 | 1392.868
17.69301 | 1393.259
17.69941 | 1392.623
17.70609 | 1392.638
17.71251 | 1391.96
17.71911 | 1392.11
17.72545 | 1392
17.73205 | 1392.221
17.73839 | 1392.778
17.74499 | 1392.379
17.75145 | 1393.296
17.75799 | 1392.556
17.76456 | 1393.037
17.77101 | 1392.59
17.77756 | 1392.627
17.78393 | 1391.967
17.79062 | 1392.198
17.79693 | 1392.029
17.80359 | 1391.999
17.80994 | 1392.484
17.81661 | 1392.17
17.82296 | 1393.022
17.82957 | 1392.238
17.83601 | 1392.881
17.84252 | 1392.169
17.84908 | 1392.448
17.85553 | 1391.448
17.86214 | 1392.063
17.86847 | 1391.791
17.87503 | 1392.225
17.88144 | 1392.493
17.88808 | 1392.466
17.89448 | 1392.756
17.90104 | 1392.127
17.90754 | 1392.785
17.91403 | 1392.012
17.92061 | 1392.012
17.92701 | 1391.649
17.93367 | 1391.412
17.94002 | 1391.718
17.94664 | 1391.814
17.95297 | 1392.297
17.95957 | 1392.163
17.96598 | 1392.837
17.97261 | 1391.903
17.97911 | 1392.514
17.98558 | 1391.558
17.99217 | 1391.754
17.99853 | 1391.193
18.00514 | 1391.715
18.01146 | 1391.765
18.01817 | 1391.601
18.02447 | 1392.038
18.03111 | 1391.897
18.03752 | 1392.681
18.04407 | 1392.239
18.05056 | 1392.457
18.05704 | 1391.676
18.06365 | 1392.031
18.07003 | 1391.175
18.07662 | 1392.12
18.08302 | 1391.113
18.08966 | 1391.212
18.09597 | 1392.18
18.10254 | 1392.1
18.10902 | 1392.337
18.11559 | 1391.812
18.1221 | 1391.999
18.1286 | 1391.568
18.13515 | 1391.614
18.14156 | 1390.88
18.14814 | 1391.351
18.15453 | 1391.185
18.1611 | 1391.189
18.16752 | 1392.071
18.17413 | 1391.52
18.18053 | 1392.379
18.18706 | 1391.822
18.19361 | 1392.161
18.2001 | 1391.203
18.2067 | 1391.183
18.21308 | 1390.734
18.21969 | 1390.94
18.22601 | 1391.107
18.2327 | 1391.079
18.23904 | 1391.828
18.24568 | 1391.053
18.25212 | 1391.653
18.25868 | 1391.178
18.26517 | 1391.725
18.27163 | 1390.571
18.27819 | 1391.401
18.2846 | 1390.64
18.29122 | 1390.795
18.29754 | 1390.771
18.30421 | 1391.032
18.31059 | 1391.536
18.31719 | 1391.015
18.32356 | 1391.921
18.33017 | 1390.82
18.33666 | 1391.459
18.34314 | 1390.476
18.3497 | 1390.972
18.35614 | 1390.166
18.36274 | 1390.591
18.36906 | 1390.892
18.37567 | 1390.856
18.3821 | 1391.156
18.38867 | 1390.855
18.39515 | 1391.322
18.40161 | 1390.73
18.40816 | 1391.489
18.41461 | 1390.555
18.42125 | 1390.577
18.42759 | 1390.207
18.43426 | 1390.02
18.44057 | 1390.574
18.44723 | 1390.273
18.45359 | 1390.975
18.46019 | 1390.673
18.46664 | 1391.445
18.47323 | 1390.398
18.47976 | 1390.814
18.48612 | 1390.373
18.49278 | 1390.287
18.49913 | 1389.858
18.50583 | 1389.777
18.5121 | 1390.111
18.51877 | 1390.152
18.52515 | 1390.547
18.53167 | 1390.523
18.53815 | 1390.963
18.54467 | 1390.605
18.55129 | 1390.26
18.55771 | 1389.999
18.56434 | 1389.799
18.57068 | 1389.322
18.57733 | 1389.54
18.58357 | 1389.885
18.59024 | 1390.043
18.59665 | 1390.278
18.60319 | 1390.02
18.60973 | 1390.457
18.61625 | 1389.969
18.62281 | 1389.886
18.62927 | 1388.935
18.63584 | 1389.337
18.64225 | 1388.939
18.64882 | 1388.942
18.65518 | 1389.554
18.66181 | 1389.131
18.66821 | 1390.076
18.67475 | 1389.262
18.68128 | 1389.897
18.68773 | 1389.33
18.69441 | 1389.168
18.70077 | 1388.494
18.7074 | 1388.712
18.71374 | 1388.314
18.72043 | 1388.408
18.72672 | 1388.904
18.73342 | 1388.476
18.73958 | 1389.165
18.74603 | 1388.789
18.75275 | 1389.141
18.75938 | 1388.315
18.76549 | 1389.097
18.77208 | 1387.331
18.77871 | 1387.896
18.7853 | 1387.746
18.7916 | 1387.835
18.79824 | 1388.345
18.80497 | 1387.73
18.81112 | 1388.537
18.81769 | 1387.958
18.8242 | 1388.115
18.83078 | 1387.619
18.83732 | 1387.473
18.84389 | 1386.825
18.85043 | 1386.79
18.85691 | 1386.551
18.8632 | 1386.603
18.86969 | 1387.026
18.87644 | 1386.909
18.88285 | 1386.975
18.88916 | 1387.029
18.89575 | 1387.053
18.9026 | 1386.311
18.90872 | 1385.948
18.91535 | 1385.604
18.92212 | 1385.321
18.92856 | 1385.105
18.93472 | 1384.98
18.94161 | 1385.689
18.94818 | 1384.783
18.95441 | 1385.736
18.9608 | 1384.755
18.96742 | 1385.101
18.97425 | 1384.277
18.98047 | 1384.151
18.98705 | 1383.546
18.99356 | 1383.743
19.00013 | 1383.164
19.0067 | 1382.74
19.01317 | 1383.458
19.01977 | 1382.566
19.02611 | 1383.201
19.03253 | 1382.455
19.0391 | 1382.866
19.04592 | 1381.5
19.05223 | 1381.383
19.05875 | 1380.495
19.06545 | 1380.21
19.0719 | 1380.228
19.07821 | 1379.508
19.08492 | 1379.873
19.09169 | 1379.62
19.09787 | 1379.336
19.10445 | 1378.804
19.111 | 1378.575
19.11758 | 1377.778
19.12415 | 1377.413
19.13075 | 1376.532
19.13731 | 1376.134
19.14383 | 1376.186
19.15039 | 1375.809
19.1568 | 1375.848
19.16317 | 1375.082
19.16968 | 1375.401
19.17631 | 1374.075
19.18285 | 1373.881
19.18944 | 1373.243
19.19605 | 1372.204
19.20264 | 1371.457
19.20923 | 1370.661
19.21567 | 1370.877
19.22205 | 1369.963
19.22876 | 1370.384
19.23561 | 1369.166
19.24169 | 1369.386
19.24831 | 1367.674
19.25505 | 1367.716
19.26164 | 1366.806
19.26799 | 1365.875
19.27457 | 1365.093
19.28117 | 1364.291
19.28773 | 1364.007
19.29429 | 1363.54
19.30083 | 1363.347
19.30743 | 1362.471
19.31396 | 1362.58
19.32063 | 1360.843
19.32697 | 1360.641
19.33353 | 1358.914
19.34013 | 1358.154
19.34674 | 1357.17
19.35333 | 1356.499
19.35988 | 1356.167
19.3665 | 1355.084
19.37304 | 1354.925
19.37966 | 1353.869
19.38623 | 1353.228
19.39286 | 1352.087
19.39927 | 1351.107
19.40579 | 1349.894
19.41254 | 1348.87
19.41926 | 1347.579
19.42563 | 1346.762
19.43203 | 1345.997
19.43901 | 1345.15
19.44532 | 1345.022
19.45179 | 1343.44
19.45843 | 1342.821
19.46534 | 1340.921
19.4717 | 1340.375
19.47825 | 1338.688
19.485 | 1337.528
19.49161 | 1336.543
19.49797 | 1335.239
19.50452 | 1334.93
19.51142 | 1333.044
19.51789 | 1332.985
19.52433 | 1331.318
19.53096 | 1330.526
19.53797 | 1328.831
19.54418 | 1327.602
19.55088 | 1325.823
19.55774 | 1324.583
19.56425 | 1323.159
19.57073 | 1321.856
19.57731 | 1321.289
19.58399 | 1319.436
19.59056 | 1318.973
19.59726 | 1316.848
19.60384 | 1316.236
19.61054 | 1314.223
19.61697 | 1312.969
19.62355 | 1311.089
19.63039 | 1309.038
19.63711 | 1307.517
19.64355 | 1305.828
19.6501 | 1305.218
19.65676 | 1303.564
19.66339 | 1302.33
19.67006 | 1300.763
19.67671 | 1299.283
19.68339 | 1297.378
19.69009 | 1295.358
19.69677 | 1293.547
19.70346 | 1291.735
19.71 | 1290.177
19.7164 | 1288.335
19.72321 | 1287.096
19.73016 | 1284.723
19.7364 | 1283.978
19.74312 | 1281.665
19.74979 | 1280.029
19.75653 | 1277.506
19.7632 | 1275.763
19.76993 | 1273.422
19.77665 | 1271.17
19.78328 | 1269.136
19.78974 | 1267.357
19.79639 | 1265.752
19.80311 | 1263.441
19.80976 | 1261.915
19.81647 | 1259.771
19.82317 | 1257.744
19.82992 | 1255.156
19.83664 | 1252.753
19.8434 | 1249.995
19.85013 | 1247.617
19.85677 | 1245.801
19.86239 | 1243.358
19.86331 | 1242.942
19.87015 | 1241.36
19.877 | 1238.924
19.88335 | 1237.368
19.89003 | 1234.284
19.89699 | 1231.782
19.90381 | 1228.91
19.91034 | 1226.163
19.91691 | 1223.142
19.92393 | 1220.872
19.93058 | 1218.06
19.93703 | 1215.514
19.94393 | 1213.292
19.95094 | 1210.186
19.95734 | 1208.146
19.96401 | 1204.79
19.97101 | 1201.912
19.97787 | 1198.561
19.98425 | 1195.949
19.99117 | 1192.061
19.99819 | 1188.778
20.00478 | 1185.874
20.01147 | 1182.652
20.0182 | 1180.189
20.02501 | 1176.776
20.03179 | 1173.911
20.03863 | 1170.147
20.04539 | 1167.353
20.05227 | 1163.171
20.0591 | 1159.612
20.06591 | 1155.724
20.07249 | 1152.395
20.0791 | 1148.809
20.08635 | 1145.227
20.09286 | 1142.233
20.09963 | 1137.853
20.10664 | 1134.825
20.11361 | 1130.729
20.12016 | 1126.577
20.12701 | 1122.198
20.13337 | 1118.966
20.1341 | 1118.281
20.14097 | 1113.765
20.14748 | 1109.633
20.1545 | 1105.425
20.16165 | 1100.772
20.16829 | 1097.011
20.17494 | 1092.347
20.18229 | 1087.924
20.18907 | 1083.077
20.19576 | 1078.444
20.2026 | 1073.267
20.2097 | 1067.86
20.21675 | 1063.03
20.22347 | 1058.01
20.23021 | 1052.992
20.23761 | 1047.669
20.24423 | 1042.957
20.25122 | 1037.409
20.25821 | 1031.985
20.26524 | 1025.98
20.27226 | 1020.215
20.27933 | 1013.694
20.28637 | 1007.576
20.29337 | 1001.505
20.30019 | 995.2795
20.30292 | 993.3693
20.30722 | 988.8487
20.3143 | 982.3568
20.32136 | 975.9198
20.3285 | 968.7127
20.33561 | 961.8118
20.3428 | 953.9866
20.34996 | 946.4478
20.35719 | 938.1469
20.36443 | 929.6498
20.3719 | 918.1531
20.38028 | 893.4761
20.38445 | 876.7416
20.39069 | 846.8409
20.40077 | 806.983
20.40933 | 782.4112
20.41781 | 756.617
20.42137 | 746.5474
20.42617 | 734.7379
20.43495 | 712.6677

## Specimen 2
Displacement | Load
0 | 0
0.001082086 | 18.82838
0.002164172 | 37.65676
0.003246258 | 56.48514
0.004328345 | 75.31352
0.005410431 | 94.14189
0.006492517 | 112.9703
0.007574603 | 131.7987
0.008656689 | 150.627
0.009738775 | 169.4554
0.01082086 | 188.2838
0.01190295 | 207.1122
0.01298503 | 225.9405
0.01406712 | 244.7689
0.01514921 | 263.5973
0.01623129 | 282.4257
0.01731338 | 301.2541
0.01839546 | 320.0824
0.01947755 | 338.9108
0.02055964 | 357.7392
0.02164172 | 376.5676
0.02272381 | 395.396
0.0238059 | 414.2243
0.02488798 | 433.0527
0.02597007 | 451.8811
0.02705215 | 470.7095
0.02813424 | 489.5379
0.02921633 | 508.3662
0.03029841 | 527.1946
0.0313805 | 546.023
0.03246258 | 564.8514
0.03354467 | 583.6797
0.03462676 | 602.5081
0.03570884 | 621.336502
0.03679093 | 640.1649
0.03787302 | 658.9933
0.0389551 | 677.8216
0.04003719 | 696.65
0.04111927 | 715.4784
0.04220136 | 734.3068
0.04328345 | 753.1352
0.04436553 | 771.9635
0.04544762 | 790.7919
0.0465297 | 809.6203
0.04761179 | 828.4487
0.04869388 | 847.277
0.04977596 | 866.1054
0.05085805 | 884.9338
0.05194014 | 903.7622
0.05302222 | 922.5906
0.05410431 | 941.4189
0.05518639 | 960.2473
0.05626848 | 979.0757
0.05735057 | 997.9041
0.05843265 | 1016.732
0.05951474 | 1035.561
0.06059682 | 1054.389
0.06167891 | 1073.218
0.062761 | 1092.046
0.06384308 | 1110.874
0.06492517 | 1129.703
0.06600725 | 1148.531
0.06708934 | 1167.359
0.06817143 | 1186.188
0.06925351 | 1205.016
0.0703356 | 1223.845
0.07141769 | 1242.673004
0.07326015 | 1258.93
0.07410307 | 1281.993
0.07487417 | 1306.145
0.07554412 | 1320.406
0.07580419 | 1329.22
0.07694776 | 1351.698
0.07821271 | 1373.672
0.07990447 | 1393.58
0.08153118 | 1414.132
0.08350977 | 1432.515
0.08457638 | 1445.044
0.08552126 | 1451.26
0.08784935 | 1468.065
0.09024771 | 1485.492
0.09297784 | 1500.834
0.0959004 | 1516.04
0.09880618 | 1530.984
0.1021059 | 1544.331
0.105298 | 1558.375
0.1090624 | 1569.583
0.1102002 | 1572.128
0.1128049 | 1581.463
0.116797 | 1591.308
0.1209741 | 1601.382
0.1252719 | 1609.831
0.1295333 | 1619.471
0.1339651 | 1627.529
0.1387303 | 1635.199
0.1431813 | 1643.677
0.1482419 | 1649.953
0.1530582 | 1657.202
0.1581893 | 1662.728
0.1631594 | 1669.255
0.1684863 | 1673.592
0.1737264 | 1679.329
0.1791692 | 1682.976
0.1844787 | 1688.383
0.1899495 | 1692.08
0.1955635 | 1696.263
0.1985506 | 1698.27
0.2009042 | 1700.999
0.2066105 | 1704.507
0.2121247 | 1708.855
0.2179563 | 1711.551
0.2236597 | 1715.071
0.2295361 | 1717.165
0.2353546 | 1720.206
0.2412127 | 1722.21
0.2469427 | 1725.702
0.2527144 | 1728.439
0.2587151 | 1730.806
0.2645065 | 1734.085
0.2705586 | 1735.906
0.2763356 | 1739.286
0.2823521 | 1740.963
0.2882342 | 1743.865
0.2944019 | 1744.623
0.300396 | 1746.976
0.3063799 | 1748.456
0.3124238 | 1750.893
0.3183389 | 1752.909
0.3244587 | 1754.781
0.3302411 | 1757.848
0.3364945 | 1758.956
0.3423991 | 1761.889
0.3486152 | 1762.778
0.3546057 | 1765.229
0.3607629 | 1765.948
0.366888 | 1767.839
0.3729923 | 1768.819
0.3790697 | 1771.075
0.3851809 | 1772.359
0.3913622 | 1774.017
0.3972754 | 1776.539
0.4035948 | 1777.373
0.4095088 | 1779.935
0.4158361 | 1780.57
0.421947 | 1782.395
0.4282173 | 1782.81
0.4343943 | 1784.485
0.4406257 | 1784.978
0.4467172 | 1787.092
0.4527677 | 1788.546
0.4591227 | 1789.523
0.4651289 | 1791.7
0.471421 | 1792.731
0.4775734 | 1794.384
0.48389 | 1794.939
0.4901072 | 1796.281
0.4963787 | 1796.607
0.5025669 | 1798.111
0.5088006 | 1798.845
0.5152262 | 1799.403
0.521247 | 1801.271
0.527607 | 1802.144
0.533745 | 1803.732
0.5400359 | 1804.519
0.5462114 | 1806.159
0.5525583 | 1806.587
0.5589378 | 1807.462
0.5653048 | 1807.392
0.5715664 | 1808.757
0.5778127 | 1809.064
0.5840963 | 1810.337
0.5902287 | 1811.575
0.5967538 | 1811.886
0.6029298 | 1813.275
0.6093354 | 1813.834
0.6155679 | 1815.195
0.6219787 | 1815.192
0.6282252 | 1816.495
0.6347139 | 1815.961
0.6411067 | 1816.988
0.6474433 | 1816.878
0.6537854 | 1818.158
0.6601083 | 1818.312
0.6664082 | 1819.477
0.6726583 | 1820.64
0.6790952 | 1821.069
0.6853289 | 1822.425
0.6919154 | 1821.858
0.6946948 | 1821.611
0.6982444 | 1822.735
0.7047577 | 1822.098
0.7110605 | 1823.126
0.7174922 | 1822.911
0.723833 | 1823.864
0.7302359 | 1824.184
0.7367617 | 1824.327
0.7429893 | 1825.792
0.7494602 | 1825.746
0.755756 | 1826.886
0.7622825 | 1826.444
0.7686756 | 1827.179
0.7753142 | 1826.021
0.7818192 | 1826.291
0.7882007 | 1826.077
0.7946654 | 1826.806
0.8010806 | 1826.867
0.8076083 | 1826.96
0.8138773 | 1828.17
0.8207023 | 1826.819
0.8270383 | 1827.875
0.8336945 | 1826.726
0.8402446 | 1826.851
0.8468978 | 1825.341
0.8535236 | 1825.4
0.8601636 | 1824.194
0.8668177 | 1824.135
0.8732293 | 1824.17
0.8801214 | 1822.831
0.886504 | 1823.402
0.8934117 | 1821.749
0.900111 | 1821.211
0.906989 | 1819.265
0.9138008 | 1818.385
0.9206113 | 1816.387
0.9274217 | 1815.471
0.9340864 | 1814.162
0.9410901 | 1812.442
0.947687 | 1811.832
0.9547141 | 1810.097
0.9612531 | 1810.06
0.9682719 | 1807.944
0.9751732 | 1806.401
0.9820308 | 1804.498
0.9890001 | 1802.797
0.995813 | 1800.997
1.002857 | 1798.942
1.009524 | 1797.875
1.016556 | 1796.037
1.023191 | 1795.391
1.030231 | 1793.189
1.036795 | 1793.173
1.043824 | 1790.973
1.050801 | 1789.32
1.057706 | 1787.14
1.064704 | 1785.528
1.071511 | 1783.458
1.078479 | 1781.889
1.085136 | 1780.693
1.092268 | 1778.565
1.09883 | 1778.185
1.105796 | 1776.331
1.112484 | 1775.756
1.119536 | 1773.459
1.126343 | 1772.349
1.133314 | 1770.018
1.140217 | 1768.759
1.147067 | 1766.553
1.154162 | 1764.746
1.160691 | 1763.795
1.167691 | 1762.215
1.174226 | 1761.775
1.181439 | 1759.147
1.188041 | 1758.931
1.195009 | 1757.025
1.20187 | 1755.733
1.208957 | 1752.959
1.215811 | 1751.735
1.222626 | 1749.679
1.229537 | 1748.22
1.236301 | 1746.788
1.243229 | 1745.343
1.2499 | 1744.629
1.256831 | 1742.964
1.26356 | 1742.386
1.270574 | 1740.041
1.277447 | 1738.782
1.284366 | 1736.666
1.291356 | 1734.917
1.298126 | 1733.006
1.305052 | 1731.569
1.311686 | 1730.471
1.318771 | 1728.62
1.325284 | 1728.482
1.332319 | 1726.382
1.339043 | 1725.911
1.345973 | 1723.828
1.352929 | 1722.309
1.359755 | 1720.246
1.366729 | 1718.732
1.373583 | 1716.513
1.380486 | 1715.293
1.387117 | 1714.334
1.394215 | 1712.265
1.40075 | 1712.075
1.407776 | 1709.974
1.414428 | 1709.631
1.421497 | 1707.142
1.428351 | 1705.962
1.435265 | 1703.656
1.442031 | 1702.427
1.442192 | 1702.299
1.448908 | 1700.653
1.455974 | 1698.712
1.462669 | 1697.404
1.469642 | 1695.852
1.476221 | 1695.523
1.483208 | 1693.751
1.490006 | 1692.717
1.496953 | 1690.775
1.503908 | 1688.927
1.510719 | 1687.217
1.517704 | 1685.451
1.524498 | 1683.686
1.531557 | 1681.656
1.538161 | 1680.932
1.545108 | 1679.323
1.551766 | 1678.79
1.558695 | 1677.047
1.565497 | 1676.165
1.572454 | 1673.933
1.579398 | 1672.462
1.586316 | 1670.184
1.59335 | 1668.339
1.599997 | 1666.893
1.607065 | 1665.159
1.613664 | 1664.288
1.62067 | 1662.559
1.627426 | 1661.537
1.634355 | 1659.879
1.641164 | 1658.673
1.648111 | 1656.649
1.655043 | 1655.186
1.662027 | 1652.674
1.669091 | 1650.746
1.67587 | 1648.798
1.682857 | 1647.314
1.689452 | 1646.293
1.696563 | 1644.292
1.70322 | 1643.556
1.710319 | 1641.275
1.717145 | 1640.253
1.72413 | 1638.071
1.731071 | 1636.442
1.73797 | 1634.159
1.745054 | 1632.106
1.75185 | 1630.211
1.758835 | 1628.57
1.765498 | 1627.518
1.772557 | 1625.609
1.77924 | 1624.891
1.786321 | 1622.517
1.793248 | 1621.075
1.800196 | 1619.001
1.807283 | 1616.895
1.814097 | 1615.007
1.821256 | 1612.643
1.82795 | 1610.963
1.835072 | 1608.748
1.841798 | 1607.603
1.848927 | 1605.319
1.855506 | 1605.076
1.862726 | 1602.163
1.869641 | 1600.811
1.87663 | 1598.364
1.883666 | 1596.466
1.890627 | 1593.886
1.897672 | 1592.037
1.904486 | 1589.981
1.911653 | 1587.706
1.918314 | 1586.871
1.925519 | 1584.232
1.932239 | 1583.275
1.939328 | 1580.953
1.946248 | 1579.538
1.947738 | 1578.291
1.953463 | 1576.314
1.960529 | 1574.171
1.967617 | 1571.143
1.974648 | 1569.269
1.981482 | 1567.171
1.988621 | 1565.055
1.995447 | 1563.368
2.002575 | 1561.173
2.00947 | 1559.573
2.016616 | 1557.01
2.02352 | 1555.458
2.030688 | 1552.472
2.037797 | 1550.065
2.044878 | 1547.19
2.051948 | 1544.988
2.059009 | 1542.241
2.06609 | 1540.115
2.072918 | 1538.503
2.080192 | 1535.531
2.087095 | 1534.063
2.094337 | 1530.896
2.101385 | 1528.95
2.108578 | 1525.777
2.115823 | 1523.057
2.122845 | 1520.138
2.130098 | 1517.547
2.137012 | 1515.16
2.144293 | 1512.288
2.151101 | 1510.801
2.158448 | 1507.567
2.165333 | 1506.008
2.172669 | 1502.575
2.179773 | 1500.272
2.187009 | 1496.962
2.194275 | 1494.025
2.201531 | 1490.302
2.208793 | 1487.676
2.215617 | 1485.454
2.223024 | 1482.305
2.229813 | 1480.649
2.237321 | 1476.913
2.244228 | 1475.22
2.251626 | 1471.611
2.258937 | 1468.572
2.266247 | 1464.789
2.273566 | 1461.634
2.280831 | 1457.911
2.288154 | 1454.782
2.292951 | 1453.258
2.29523 | 1451.846
2.302573 | 1448.674
2.309681 | 1446.106
2.317106 | 1442.343
2.324249 | 1439.876
2.331628 | 1436.266
2.339072 | 1432.713
2.34638 | 1428.937
2.353807 | 1425.335
2.361099 | 1421.5
2.368511 | 1417.873
2.375602 | 1414.919
2.383123 | 1411.047
2.390262 | 1408.223
2.397867 | 1403.965
2.405107 | 1401.217
2.412625 | 1396.82
2.419998 | 1393.356
2.427486 | 1388.791
2.4351 | 1384.702
2.442462 | 1380.243
2.449897 | 1376.981
2.457215 | 1372.789
2.464763 | 1368.973
2.472046 | 1365.592
2.479602 | 1361.286
2.486991 | 1357.881
2.494678 | 1352.903
2.502201 | 1349.064
2.509841 | 1343.868
2.5175 | 1339.217
2.524976 | 1334.453
2.532662 | 1329.936
2.537269 | 1328.118
2.53995 | 1326.119
2.547707 | 1321.307
2.555203 | 1317.127
2.562986 | 1312.039
2.570446 | 1308.175
2.578247 | 1302.808
2.585993 | 1297.666
2.593699 | 1292.447
2.601494 | 1287.227
2.609156 | 1281.855
2.617012 | 1276.591
2.624542 | 1271.896
2.632265 | 1266.936
2.639954 | 1262.076
2.647874 | 1256.377
2.655578 | 1251.622
2.663551 | 1245.373
2.67149 | 1239.763
2.679362 | 1233.394
2.687304 | 1227.773
2.695163 | 1221.375
2.703145 | 1215.835
2.710924 | 1209.938
2.71899 | 1203.801
2.720749 | 1202.89
2.726739 | 1198.69
2.734799 | 1192.123
2.742837 | 1185.975
2.750949 | 1179.151
2.759074 | 1172.724
2.76717 | 1165.632
2.775385 | 1158.877
2.783474 | 1151.522
2.791777 | 1144.607
2.799752 | 1137.768
2.808195 | 1130.19
2.816289 | 1123.48
2.824807 | 1115.378
2.833147 | 1107.854
2.841648 | 1099.452
2.850208 | 1091.135
2.858998 | 1081.115
2.862191 | 1077.694
2.868556 | 1068.736
2.879048 | 1051.514
2.890666 | 1030.609
2.901647 | 1011.605
2.913439 | 989.8921
2.924898 | 969.1893
2.931512 | 956.4918
2.936989 | 946.0271
2.949851 | 919.9945
2.963469 | 890.275
2.976499 | 863.4133
2.989236 | 837.0687

## Results
Property | Specimen 1 | Specimen 2
Elastic Modulus [MPa] | 74400 | 72000
Yield Stress [MPa] | 48.7 | 109
Ultimate Stress [MPa] | 114 | 118
Fracture Stress [MPa] | 59.6 | 55.7
Initial Length [mm] | 65 | 65
Final Length [mm] | 85.43 | 67.99
% Reduction Area | 23.92% | 4.36%
Toughness [mJ/mm^3] | 25.8 | 4.58